## Sheet1
20004.453 | 0.431 | -0.02229
15829.126 | 0.43825 | -0.00595
12516.703 | 0.4458 | 0.00608
9909.4424 | 0.45293 | 0.01719
7835.48 | 0.45884 | 0.02777
6217.2461 | 0.46572 | 0.03514
4905.291 | 0.47504 | 0.04247
3881.2737 | 0.48318 | 0.04886
3070.9827 | 0.49165 | 0.05701
2430.7778 | 0.50247 | 0.06204
1923.1537 | 0.51188 | 0.06774
1522.4358 | 0.52252 | 0.07375
1203.8446 | 0.53393 | 0.07851
952.86591 | 0.54629 | 0.08508
754.27557 | 0.55897 | 0.08997
596.71857 | 0.5736 | 0.09615
471.96338 | 0.58772 | 0.1011
373.20856 | 0.60306 | 0.10623
295.47278 | 0.6198 | 0.11007
233.87738 | 0.63588 | 0.11766
185.05922 | 0.6529 | 0.1236
146.35823 | 0.67162 | 0.1286
115.77804 | 0.68908 | 0.13536
91.6721 | 0.71041 | 0.14194
72.51701 | 0.73242 | 0.14947
57.36816 | 0.75457 | 0.15629
45.3629 | 0.77998 | 0.16549
35.93134 | 0.80604 | 0.174
28.40909 | 0.8388 | 0.18026
22.48202 | 0.87211 | 0.18312
17.79613 | 0.9069 | 0.18359
14.06813 | 0.94445 | 0.17862
11.1448 | 0.97503 | 0.16963
8.81772 | 1.006 | 0.15515
6.97545 | 1.03011 | 0.1424
5.5173 | 1.04675 | 0.12702
4.36941 | 1.06331 | 0.11264
3.45686 | 1.07832 | 0.09723
2.73547 | 1.0922 | 0.08688
2.16054 | 1.10171 | 0.0824
1.70952 | 1.10509 | 0.07812
1.35352 | 1.10816 | 0.07271
1.07079 | 1.11068 | 0.0658
0.84734 | 1.11735 | 0.05863
0.67072 | 1.12717 | 0.05396
0.53067 | 1.13942 | 0.05323
0.41976 | 1.15408 | 0.06156
0.33183 | 1.16486 | 0.07802
0.26261 | 1.16619 | 0.09692
0.20791 | 1.16132 | 0.11279
0.16452 | 1.15431 | 0.12054
0.13007 | 1.15562 | 0.12165
0.10309 | 1.16667 | 0.12197
0.08153 | 1.18996 | 0.12796
0.06443 | 1.22214 | 0.14588
0.05102 | 1.2635 | 0.17477
0.04042 | 1.30605 | 0.22598
0.03192 | 1.33553 | 0.29344
0.02528 | 1.34646 | 0.35699
0.01999 | 1.3545 | 0.40286