## Sheet1
20004.453 | 0.43261 | -0.0225
15829.126 | 0.43918 | -0.0061
12516.703 | 0.44427 | 0.00732
9909.4424 | 0.45108 | 0.01885
7835.48 | 0.45955 | 0.02721
6217.2461 | 0.46655 | 0.03553
4905.291 | 0.47513 | 0.04225
3881.2737 | 0.48323 | 0.04996
3070.9827 | 0.49283 | 0.05638
2430.7778 | 0.50233 | 0.06245
1923.1537 | 0.51235 | 0.06765
1522.4358 | 0.52312 | 0.07484
1203.8446 | 0.5354 | 0.0785
952.86591 | 0.5484 | 0.08533
754.27557 | 0.5615 | 0.09081
596.71857 | 0.57486 | 0.09497
471.96338 | 0.59115 | 0.1007
373.20856 | 0.60452 | 0.1074
295.47278 | 0.62068 | 0.11382
233.87738 | 0.63973 | 0.11897
185.05922 | 0.65708 | 0.12472
146.35823 | 0.67545 | 0.13011
115.77804 | 0.69352 | 0.13718
91.6721 | 0.71364 | 0.14271
72.51701 | 0.73674 | 0.15049
57.36816 | 0.7592 | 0.15772
45.3629 | 0.78518 | 0.16577
35.93134 | 0.81315 | 0.17523
28.40909 | 0.84104 | 0.18074
22.48202 | 0.87718 | 0.1861
17.79613 | 0.91277 | 0.18646
14.06813 | 0.94701 | 0.18069
11.1448 | 0.98067 | 0.17248
8.81772 | 1.01036 | 0.16032
6.97545 | 1.03802 | 0.14484
5.5173 | 1.05525 | 0.12816
4.36941 | 1.07577 | 0.11352
3.45686 | 1.08711 | 0.10147
2.73547 | 1.09811 | 0.08939
2.16054 | 1.1068 | 0.07961
1.70952 | 1.11498 | 0.07264
1.35352 | 1.12148 | 0.06759
1.07079 | 1.1272 | 0.06428
0.84734 | 1.13292 | 0.06176
0.67072 | 1.13891 | 0.06113
0.53067 | 1.14418 | 0.06341
0.41976 | 1.14826 | 0.06642
0.33183 | 1.15411 | 0.07023
0.26261 | 1.16134 | 0.07639
0.20791 | 1.16885 | 0.08567
0.16452 | 1.17591 | 0.0974
0.13007 | 1.18453 | 0.11007
0.10309 | 1.19693 | 0.1247
0.08153 | 1.21259 | 0.14571
0.06443 | 1.22992 | 0.17396
0.05102 | 1.24401 | 0.20487
0.04042 | 1.26137 | 0.23426
0.03192 | 1.28912 | 0.26528
0.02528 | 1.32559 | 0.30315
0.01999 | 1.36467 | 0.34902