## Sheet1
20004.453 | 0.43054 | -0.02119
15829.126 | 0.44044 | -0.00681
12516.703 | 0.44354 | 0.00759
9909.4424 | 0.45245 | 0.01878
7835.48 | 0.45815 | 0.02658
6217.2461 | 0.46555 | 0.03506
4905.291 | 0.47291 | 0.04312
3881.2737 | 0.48258 | 0.04892
3070.9827 | 0.49154 | 0.05505
2430.7778 | 0.50147 | 0.06084
1923.1537 | 0.51099 | 0.06698
1522.4358 | 0.52167 | 0.07285
1203.8446 | 0.5337 | 0.07793
952.86591 | 0.54612 | 0.08472
754.27557 | 0.55959 | 0.09128
596.71857 | 0.57332 | 0.09479
471.96338 | 0.58739 | 0.10094
373.20856 | 0.60236 | 0.10457
295.47278 | 0.62065 | 0.11205
233.87738 | 0.63563 | 0.11635
185.05922 | 0.65221 | 0.123
146.35823 | 0.67218 | 0.12906
115.77804 | 0.69045 | 0.13558
91.6721 | 0.70986 | 0.14337
72.51701 | 0.73327 | 0.1484
57.36816 | 0.75428 | 0.15701
45.3629 | 0.78135 | 0.16611
35.93134 | 0.8078 | 0.17332
28.40909 | 0.83835 | 0.17966
22.48202 | 0.87234 | 0.18238
17.79613 | 0.90763 | 0.18233
14.06813 | 0.94169 | 0.17845
11.1448 | 0.9742 | 0.16827
8.81772 | 1.00481 | 0.15622
6.97545 | 1.02607 | 0.14007
5.5173 | 1.04831 | 0.12626
4.36941 | 1.06425 | 0.1098
3.45686 | 1.07691 | 0.09743
2.73547 | 1.08806 | 0.08673
2.16054 | 1.09628 | 0.07767
1.70952 | 1.1032 | 0.07027
1.35352 | 1.11012 | 0.06583
1.07079 | 1.11496 | 0.06266
0.84734 | 1.12013 | 0.06024
0.67072 | 1.126 | 0.05966
0.53067 | 1.13151 | 0.06162
0.41976 | 1.13642 | 0.06509
0.33183 | 1.14216 | 0.06979
0.26261 | 1.14868 | 0.07554
0.20791 | 1.15714 | 0.08415
0.16452 | 1.16556 | 0.09674
0.13007 | 1.17364 | 0.11249
0.10309 | 1.18172 | 0.12911
0.08153 | 1.19362 | 0.14671
0.06443 | 1.21022 | 0.16884
0.05102 | 1.23051 | 0.19685
0.04042 | 1.25079 | 0.22825
0.03192 | 1.27776 | 0.2603
0.02528 | 1.31632 | 0.2949
0.01999 | 1.36495 | 0.34347