## Sheet1
20004.453 | 0.4383 | -0.02353
15829.126 | 0.44242 | -0.00753
12516.703 | 0.45084 | 0.00546
9909.4424 | 0.45716 | 0.01652
7835.48 | 0.46426 | 0.02659
6217.2461 | 0.47231 | 0.03513
4905.291 | 0.47978 | 0.04167
3881.2737 | 0.48809 | 0.05006
3070.9827 | 0.49672 | 0.05607
2430.7778 | 0.50589 | 0.06196
1923.1537 | 0.51701 | 0.06564
1522.4358 | 0.5268 | 0.07297
1203.8446 | 0.53698 | 0.07613
952.86591 | 0.54883 | 0.08348
754.27557 | 0.56413 | 0.08914
596.71857 | 0.57514 | 0.09482
471.96338 | 0.5895 | 0.09992
373.20856 | 0.60743 | 0.10489
295.47278 | 0.62207 | 0.11204
233.87738 | 0.63741 | 0.11886
185.05922 | 0.65672 | 0.12388
146.35823 | 0.67536 | 0.13023
115.77804 | 0.69204 | 0.13591
91.6721 | 0.71157 | 0.14595
72.51701 | 0.73248 | 0.15076
57.36816 | 0.76118 | 0.16248
45.3629 | 0.78812 | 0.17032
35.93134 | 0.80555 | 0.17955
28.40909 | 0.84344 | 0.18293
22.48202 | 0.87384 | 0.18913
17.79613 | 0.90184 | 0.19867
14.06813 | 0.96311 | 0.20966
11.1448 | 0.9744 | 0.18115
8.81772 | 1.04856 | 0.17467
6.97545 | 1.06041 | 0.19086
5.5173 | 1.04644 | 0.14906
4.36941 | 1.08312 | 0.08724
3.45686 | 1.15525 | 0.07059
2.73547 | 1.20025 | 0.11171
2.16054 | 1.1818 | 0.16466
1.70952 | 1.11416 | 0.17691
1.35352 | 1.04247 | 0.12077
1.07079 | 1.02537 | 0.00801
0.84734 | 1.098 | -0.10817
0.67072 | 1.2353 | -0.16326
0.53067 | 1.42705 | -0.10182
0.41976 | 1.55054 | 0.09151
0.33183 | 1.52161 | 0.34572
0.26261 | 1.32352 | 0.5407
0.20791 | 1.0207 | 0.56204
0.16452 | 0.76089 | 0.35834
0.13007 | 0.69463 | -0.01552
0.10309 | 0.92675 | -0.40533
0.08153 | 1.43265 | -0.61117
0.06443 | 2.02295 | -0.51589
0.05102 | 2.63262 | -0.0003
0.04042 | 2.92065 | 0.89138
0.03192 | 2.63088 | 1.84185
0.02528 | 1.7805 | 2.3454
0.01999 | 0.72928 | 2.16677