## Sheet1
20004.453 | 0.45614 | -0.01448
15829.126 | 0.46348 | 0.00037
12516.703 | 0.47229 | 0.01352
9909.4424 | 0.47891 | 0.02298
7835.48 | 0.48773 | 0.03306
6217.2461 | 0.49555 | 0.03973
4905.291 | 0.50536 | 0.04544
3881.2737 | 0.51316 | 0.05383
3070.9827 | 0.52307 | 0.05973
2430.7778 | 0.53217 | 0.06517
1923.1537 | 0.54355 | 0.06888
1522.4358 | 0.55373 | 0.07707
1203.8446 | 0.56649 | 0.08286
952.86591 | 0.57979 | 0.08694
754.27557 | 0.59143 | 0.09274
596.71857 | 0.60663 | 0.09918
471.96338 | 0.62064 | 0.10543
373.20856 | 0.63622 | 0.11103
295.47278 | 0.6539 | 0.1176
233.87738 | 0.67175 | 0.12442
185.05922 | 0.68975 | 0.12919
146.35823 | 0.70955 | 0.13594
115.77804 | 0.72881 | 0.14478
91.6721 | 0.7501 | 0.1518
72.51701 | 0.77243 | 0.15994
57.36816 | 0.79319 | 0.16756
45.3629 | 0.81775 | 0.17792
35.93134 | 0.84153 | 0.18844
28.40909 | 0.86797 | 0.20149
22.48202 | 0.89711 | 0.21901
17.79613 | 0.93207 | 0.23722
14.06813 | 0.9728 | 0.25499
11.1448 | 1.02115 | 0.26545
8.81772 | 1.07133 | 0.27592
6.97545 | 1.1271 | 0.28029
5.5173 | 1.1824 | 0.26663
4.36941 | 1.23144 | 0.25963
3.45686 | 1.27804 | 0.23488
2.73547 | 1.31852 | 0.21305
2.16054 | 1.34981 | 0.18894
1.70952 | 1.37228 | 0.16589
1.35352 | 1.38991 | 0.14411
1.07079 | 1.40542 | 0.12638
0.84734 | 1.41568 | 0.11168
0.67072 | 1.42447 | 0.1016
0.53067 | 1.43203 | 0.09344
0.41976 | 1.43932 | 0.08906
0.33183 | 1.44666 | 0.09029
0.26261 | 1.45231 | 0.09479
0.20791 | 1.45647 | 0.1011
0.16452 | 1.46255 | 0.10931
0.13007 | 1.47133 | 0.12101
0.10309 | 1.48255 | 0.13811
0.08153 | 1.4951 | 0.15933
0.06443 | 1.51162 | 0.1847
0.05102 | 1.53744 | 0.2101
0.04042 | 1.57279 | 0.24955
0.03192 | 1.60723 | 0.30229
0.02528 | 1.63597 | 0.35463
0.01999 | 1.66903 | 0.39835