## Sheet1
20004.453 | 0.45259 | -0.01588
15829.126 | 0.45906 | -0.00114
12516.703 | 0.46724 | 0.0134
9909.4424 | 0.47556 | 0.02462
7835.48 | 0.48313 | 0.03221
6217.2461 | 0.49205 | 0.03997
4905.291 | 0.5008 | 0.0462
3881.2737 | 0.50828 | 0.05354
3070.9827 | 0.51805 | 0.05943
2430.7778 | 0.53048 | 0.06658
1923.1537 | 0.53923 | 0.07211
1522.4358 | 0.5516 | 0.07724
1203.8446 | 0.56221 | 0.08283
952.86591 | 0.57388 | 0.08881
754.27557 | 0.58712 | 0.09412
596.71857 | 0.60218 | 0.10078
471.96338 | 0.61717 | 0.10563
373.20856 | 0.6335 | 0.11195
295.47278 | 0.65018 | 0.11855
233.87738 | 0.66765 | 0.12357
185.05922 | 0.68482 | 0.13091
146.35823 | 0.70485 | 0.13742
115.77804 | 0.72574 | 0.14481
91.6721 | 0.74729 | 0.15218
72.51701 | 0.76808 | 0.15794
57.36816 | 0.79055 | 0.16687
45.3629 | 0.81265 | 0.17705
35.93134 | 0.83773 | 0.1883
28.40909 | 0.86456 | 0.20364
22.48202 | 0.895 | 0.2187
17.79613 | 0.92899 | 0.23624
14.06813 | 0.97151 | 0.25336
11.1448 | 1.01898 | 0.26713
8.81772 | 1.07037 | 0.27295
6.97545 | 1.12067 | 0.27616
5.5173 | 1.18008 | 0.26804
4.36941 | 1.22444 | 0.25147
3.45686 | 1.27367 | 0.2312
2.73547 | 1.31024 | 0.21052
2.16054 | 1.33925 | 0.18584
1.70952 | 1.36248 | 0.16082
1.35352 | 1.38038 | 0.14028
1.07079 | 1.3936 | 0.12294
0.84734 | 1.40452 | 0.10888
0.67072 | 1.41314 | 0.09862
0.53067 | 1.42199 | 0.09187
0.41976 | 1.42917 | 0.08984
0.33183 | 1.43412 | 0.09109
0.26261 | 1.43792 | 0.09472
0.20791 | 1.44292 | 0.09932
0.16452 | 1.45048 | 0.10674
0.13007 | 1.45929 | 0.11907
0.10309 | 1.46984 | 0.13453
0.08153 | 1.48501 | 0.15253
0.06443 | 1.50784 | 0.17861
0.05102 | 1.53778 | 0.21471
0.04042 | 1.5633 | 0.26249
0.03192 | 1.58401 | 0.30975
0.02528 | 1.60906 | 0.34821
0.01999 | 1.64895 | 0.38336