## Sheet1
20004.453 | 0.45168 | -0.01391
15829.126 | 0.45925 | 0.00041
12516.703 | 0.46813 | 0.0134
9909.4424 | 0.47337 | 0.0218
7835.48 | 0.48246 | 0.03123
6217.2461 | 0.48996 | 0.04129
4905.291 | 0.49824 | 0.04657
3881.2737 | 0.50812 | 0.05219
3070.9827 | 0.51605 | 0.05967
2430.7778 | 0.5271 | 0.06542
1923.1537 | 0.53614 | 0.06975
1522.4358 | 0.54617 | 0.07655
1203.8446 | 0.56011 | 0.08217
952.86591 | 0.57167 | 0.08637
754.27557 | 0.58531 | 0.09331
596.71857 | 0.60021 | 0.10082
471.96338 | 0.61492 | 0.10503
373.20856 | 0.63253 | 0.11043
295.47278 | 0.64593 | 0.11662
233.87738 | 0.66434 | 0.12445
185.05922 | 0.68359 | 0.12951
146.35823 | 0.70205 | 0.13548
115.77804 | 0.72066 | 0.14247
91.6721 | 0.7429 | 0.14987
72.51701 | 0.764 | 0.15603
57.36816 | 0.78681 | 0.16382
45.3629 | 0.80812 | 0.1759
35.93134 | 0.83245 | 0.18683
28.40909 | 0.85762 | 0.19881
22.48202 | 0.89074 | 0.21531
17.79613 | 0.92331 | 0.23355
14.06813 | 0.96466 | 0.24802
11.1448 | 1.01128 | 0.26027
8.81772 | 1.0617 | 0.26724
6.97545 | 1.11549 | 0.27113
5.5173 | 1.17 | 0.25638
4.36941 | 1.21468 | 0.24843
3.45686 | 1.25864 | 0.22348
2.73547 | 1.29666 | 0.20248
2.16054 | 1.32479 | 0.17893
1.70952 | 1.34622 | 0.15728
1.35352 | 1.36359 | 0.13689
1.07079 | 1.37603 | 0.11974
0.84734 | 1.38641 | 0.1063
0.67072 | 1.39467 | 0.09673
0.53067 | 1.40198 | 0.08891
0.41976 | 1.40976 | 0.08589
0.33183 | 1.41684 | 0.08769
0.26261 | 1.42184 | 0.09363
0.20791 | 1.4259 | 0.10069
0.16452 | 1.43098 | 0.10848
0.13007 | 1.43993 | 0.11954
0.10309 | 1.45079 | 0.13548
0.08153 | 1.46394 | 0.15502
0.06443 | 1.48269 | 0.17881
0.05102 | 1.51134 | 0.20446
0.04042 | 1.54777 | 0.24576
0.03192 | 1.58255 | 0.3002
0.02528 | 1.60872 | 0.35376
0.01999 | 1.63793 | 0.3976