## Sheet1
20004.453 | 0.43487 | -0.01805
15829.126 | 0.44124 | -0.00193
12516.703 | 0.44831 | 0.0105
9909.4424 | 0.45464 | 0.02138
7835.48 | 0.46214 | 0.03048
6217.2461 | 0.46993 | 0.03773
4905.291 | 0.4786 | 0.04442
3881.2737 | 0.48708 | 0.05177
3070.9827 | 0.49453 | 0.05754
2430.7778 | 0.50654 | 0.06307
1923.1537 | 0.51496 | 0.06983
1522.4358 | 0.52615 | 0.07429
1203.8446 | 0.53783 | 0.07958
952.86591 | 0.54957 | 0.08404
754.27557 | 0.56383 | 0.0896
596.71857 | 0.57626 | 0.09505
471.96338 | 0.59203 | 0.10173
373.20856 | 0.6059 | 0.10613
295.47278 | 0.62077 | 0.11189
233.87738 | 0.63842 | 0.11786
185.05922 | 0.65795 | 0.12245
146.35823 | 0.67467 | 0.12901
115.77804 | 0.6934 | 0.1348
91.6721 | 0.71455 | 0.1413
72.51701 | 0.73528 | 0.14888
57.36816 | 0.75894 | 0.15513
45.3629 | 0.78461 | 0.16396
35.93134 | 0.81108 | 0.1712
28.40909 | 0.84263 | 0.17675
22.48202 | 0.87502 | 0.17914
17.79613 | 0.90851 | 0.177
14.06813 | 0.94258 | 0.17349
11.1448 | 0.97028 | 0.16211
8.81772 | 1.00132 | 0.15025
6.97545 | 1.0238 | 0.13887
5.5173 | 1.04239 | 0.12269
4.36941 | 1.05745 | 0.10762
3.45686 | 1.07401 | 0.09493
2.73547 | 1.08656 | 0.09104
2.16054 | 1.09247 | 0.0878
1.70952 | 1.09566 | 0.08085
1.35352 | 1.09903 | 0.0718
1.07079 | 1.10544 | 0.06186
0.84734 | 1.11784 | 0.05514
0.67072 | 1.13364 | 0.05313
0.53067 | 1.15348 | 0.06191
0.41976 | 1.16665 | 0.08276
0.33183 | 1.16606 | 0.10915
0.26261 | 1.14926 | 0.12904
0.20791 | 1.12481 | 0.13213
0.16452 | 1.10749 | 0.11326
0.13007 | 1.1142 | 0.0762
0.10309 | 1.16072 | 0.03708
0.08153 | 1.25219 | 0.02375
0.06443 | 1.36521 | 0.06202
0.05102 | 1.48236 | 0.19336
0.04042 | 1.5175 | 0.40492
0.03192 | 1.42028 | 0.63004
0.02528 | 1.18109 | 0.76546
0.01999 | 0.85204 | 0.71009