## Sheet1
20004.453 | 0.43093 | -0.01824
15829.126 | 0.43663 | -0.00157
12516.703 | 0.4448 | 0.01026
9909.4424 | 0.45195 | 0.02057
7835.48 | 0.4575 | 0.03021
6217.2461 | 0.46716 | 0.03807
4905.291 | 0.47516 | 0.04605
3881.2737 | 0.48367 | 0.05242
3070.9827 | 0.49277 | 0.05583
2430.7778 | 0.50264 | 0.06427
1923.1537 | 0.51274 | 0.06915
1522.4358 | 0.52439 | 0.07521
1203.8446 | 0.5362 | 0.08101
952.86591 | 0.54869 | 0.08582
754.27557 | 0.55923 | 0.09172
596.71857 | 0.57556 | 0.09687
471.96338 | 0.58947 | 0.10129
373.20856 | 0.60524 | 0.10717
295.47278 | 0.62066 | 0.11143
233.87738 | 0.63838 | 0.11947
185.05922 | 0.65451 | 0.12463
146.35823 | 0.67506 | 0.12959
115.77804 | 0.69366 | 0.13586
91.6721 | 0.71508 | 0.14263
72.51701 | 0.73621 | 0.15019
57.36816 | 0.76 | 0.15711
45.3629 | 0.78431 | 0.16466
35.93134 | 0.81316 | 0.17073
28.40909 | 0.84496 | 0.17626
22.48202 | 0.87818 | 0.17788
17.79613 | 0.91046 | 0.17607
14.06813 | 0.94237 | 0.16911
11.1448 | 0.97382 | 0.15835
8.81772 | 0.99872 | 0.14839
6.97545 | 1.02247 | 0.13511
5.5173 | 1.04162 | 0.11818
4.36941 | 1.06012 | 0.10942
3.45686 | 1.06941 | 0.10214
2.73547 | 1.07772 | 0.09039
2.16054 | 1.08459 | 0.07939
1.70952 | 1.09538 | 0.06971
1.35352 | 1.10736 | 0.06231
1.07079 | 1.1209 | 0.06382
0.84734 | 1.13068 | 0.07133
0.67072 | 1.13536 | 0.08169
0.53067 | 1.12837 | 0.09154
0.41976 | 1.11867 | 0.09161
0.33183 | 1.11287 | 0.08176
0.26261 | 1.11895 | 0.0626
0.20791 | 1.14599 | 0.04514
0.16452 | 1.19584 | 0.04305
0.13007 | 1.25858 | 0.07482
0.10309 | 1.3088 | 0.14905
0.08153 | 1.31607 | 0.25479
0.06443 | 1.27764 | 0.35571
0.05102 | 1.16102 | 0.41197
0.04042 | 1.03082 | 0.36945
0.03192 | 0.95983 | 0.2146
0.02528 | 1.0311 | -0.02333
0.01999 | 1.33295 | -0.27055