## Sheet1
20004.453 | 0.42723 | -0.02079
15829.126 | 0.43357 | -0.00739
12516.703 | 0.44076 | 0.00683
9909.4424 | 0.44735 | 0.01836
7835.48 | 0.4555 | 0.02791
6217.2461 | 0.46198 | 0.03569
4905.291 | 0.4707 | 0.0435
3881.2737 | 0.48044 | 0.0501
3070.9827 | 0.48847 | 0.05694
2430.7778 | 0.497 | 0.06249
1923.1537 | 0.5091 | 0.06852
1522.4358 | 0.51886 | 0.07483
1203.8446 | 0.53087 | 0.08096
952.86591 | 0.54396 | 0.08487
754.27557 | 0.55917 | 0.09184
596.71857 | 0.57113 | 0.09751
471.96338 | 0.5875 | 0.10117
373.20856 | 0.60269 | 0.10938
295.47278 | 0.6178 | 0.11435
233.87738 | 0.63642 | 0.11977
185.05922 | 0.65426 | 0.12585
146.35823 | 0.67209 | 0.1302
115.77804 | 0.6915 | 0.13848
91.6721 | 0.71326 | 0.14477
72.51701 | 0.73528 | 0.15297
57.36816 | 0.75712 | 0.15989
45.3629 | 0.78356 | 0.16812
35.93134 | 0.8108 | 0.17445
28.40909 | 0.84238 | 0.18067
22.48202 | 0.87599 | 0.18432
17.79613 | 0.91024 | 0.18361
14.06813 | 0.94606 | 0.17874
11.1448 | 0.97739 | 0.17056
8.81772 | 1.00825 | 0.15581
6.97545 | 1.03209 | 0.14235
5.5173 | 1.05437 | 0.12393
4.36941 | 1.06743 | 0.11232
3.45686 | 1.08063 | 0.09747
2.73547 | 1.09124 | 0.08627
2.16054 | 1.10108 | 0.07871
1.70952 | 1.10759 | 0.07181
1.35352 | 1.11409 | 0.0658
1.07079 | 1.12027 | 0.0625
0.84734 | 1.12537 | 0.06184
0.67072 | 1.13058 | 0.06153
0.53067 | 1.13521 | 0.06174
0.41976 | 1.14135 | 0.06462
0.33183 | 1.14832 | 0.07009
0.26261 | 1.15376 | 0.07711
0.20791 | 1.16008 | 0.08484
0.16452 | 1.16977 | 0.09479
0.13007 | 1.18063 | 0.10953
0.10309 | 1.19154 | 0.1289
0.08153 | 1.20119 | 0.15085
0.06443 | 1.214 | 0.17447
0.05102 | 1.2322 | 0.19671
0.04042 | 1.25731 | 0.2271
0.03192 | 1.2848 | 0.26398
0.02528 | 1.31483 | 0.30081
0.01999 | 1.35711 | 0.33863