## Sheet1
20004.453 | 0.43046 | -0.02246
15829.126 | 0.43586 | -0.00733
12516.703 | 0.44224 | 0.00723
9909.4424 | 0.45034 | 0.01853
7835.48 | 0.45942 | 0.02775
6217.2461 | 0.4654 | 0.03511
4905.291 | 0.47354 | 0.04286
3881.2737 | 0.4817 | 0.05015
3070.9827 | 0.4902 | 0.05582
2430.7778 | 0.49997 | 0.06197
1923.1537 | 0.51144 | 0.06811
1522.4358 | 0.52071 | 0.0737
1203.8446 | 0.53356 | 0.07827
952.86591 | 0.54552 | 0.08399
754.27557 | 0.55765 | 0.08966
596.71857 | 0.5714 | 0.0957
471.96338 | 0.58664 | 0.1013
373.20856 | 0.6024 | 0.1056
295.47278 | 0.61717 | 0.11112
233.87738 | 0.63595 | 0.11751
185.05922 | 0.65093 | 0.12319
146.35823 | 0.67018 | 0.12775
115.77804 | 0.68984 | 0.13579
91.6721 | 0.71004 | 0.14133
72.51701 | 0.73029 | 0.14796
57.36816 | 0.75422 | 0.15727
45.3629 | 0.77933 | 0.16531
35.93134 | 0.80726 | 0.17366
28.40909 | 0.83695 | 0.17985
22.48202 | 0.87055 | 0.18203
17.79613 | 0.90606 | 0.18176
14.06813 | 0.94119 | 0.17591
11.1448 | 0.97177 | 0.16758
8.81772 | 1.00305 | 0.15465
6.97545 | 1.0261 | 0.13888
5.5173 | 1.04577 | 0.12209
4.36941 | 1.06036 | 0.10901
3.45686 | 1.07472 | 0.09679
2.73547 | 1.08466 | 0.08629
2.16054 | 1.09251 | 0.07702
1.70952 | 1.09974 | 0.07014
1.35352 | 1.10599 | 0.06507
1.07079 | 1.11231 | 0.0622
0.84734 | 1.11662 | 0.06009
0.67072 | 1.12187 | 0.05976
0.53067 | 1.12743 | 0.06092
0.41976 | 1.13333 | 0.06455
0.33183 | 1.13894 | 0.0698
0.26261 | 1.14471 | 0.0761
0.20791 | 1.15248 | 0.08371
0.16452 | 1.16194 | 0.09526
0.13007 | 1.17122 | 0.11171
0.10309 | 1.17945 | 0.12985
0.08153 | 1.18953 | 0.14808
0.06443 | 1.20464 | 0.16938
0.05102 | 1.22548 | 0.19538
0.04042 | 1.24759 | 0.22765
0.03192 | 1.2731 | 0.26101
0.02528 | 1.30873 | 0.29506
0.01999 | 1.35779 | 0.33722