## Sheet1
20004.453 | 0.43341 | -0.02428
15829.126 | 0.44057 | -0.0077
12516.703 | 0.44546 | 0.00499
9909.4424 | 0.45079 | 0.01774
7835.48 | 0.45953 | 0.02617
6217.2461 | 0.46908 | 0.03379
4905.291 | 0.47612 | 0.0415
3881.2737 | 0.48531 | 0.04835
3070.9827 | 0.4935 | 0.05505
2430.7778 | 0.50147 | 0.06041
1923.1537 | 0.5117 | 0.0662
1522.4358 | 0.52118 | 0.07239
1203.8446 | 0.53198 | 0.07831
952.86591 | 0.54612 | 0.08239
754.27557 | 0.55643 | 0.08656
596.71857 | 0.57006 | 0.09379
471.96338 | 0.5851 | 0.09886
373.20856 | 0.59752 | 0.10412
295.47278 | 0.61597 | 0.11025
233.87738 | 0.63424 | 0.11554
185.05922 | 0.64999 | 0.1214
146.35823 | 0.66824 | 0.12888
115.77804 | 0.6876 | 0.13742
91.6721 | 0.70917 | 0.14248
72.51701 | 0.73068 | 0.15251
57.36816 | 0.74692 | 0.1583
45.3629 | 0.77055 | 0.16857
35.93134 | 0.80715 | 0.17907
28.40909 | 0.83122 | 0.19347
22.48202 | 0.87077 | 0.20201
17.79613 | 0.91764 | 0.19644
14.06813 | 0.93439 | 0.18026
11.1448 | 0.99459 | 0.19166
8.81772 | 0.99003 | 0.17017
6.97545 | 1.0388 | 0.12625
5.5173 | 1.10125 | 0.13293
4.36941 | 1.09814 | 0.16375
3.45686 | 1.05943 | 0.1446
2.73547 | 1.04408 | 0.07754
2.16054 | 1.08825 | 0.0054
1.70952 | 1.1764 | -0.01972
1.35352 | 1.26358 | 0.02896
1.07079 | 1.2908 | 0.13348
0.84734 | 1.23042 | 0.2389
0.67072 | 1.11145 | 0.28361
0.53067 | 0.95637 | 0.21873
0.41976 | 0.87593 | 0.03498
0.33183 | 0.95042 | -0.19645
0.26261 | 1.1974 | -0.35145
0.20791 | 1.54035 | -0.32082
0.16452 | 1.84054 | -0.05803
0.13007 | 1.94926 | 0.37474
0.10309 | 1.77219 | 0.81898
0.08153 | 1.3548 | 1.08418
0.06443 | 0.91183 | 1.08304
0.05102 | 0.48018 | 0.67472
0.04042 | 0.40142 | -0.02898
0.03192 | 0.89533 | -0.79594
0.02528 | 1.97633 | -1.15319
0.01999 | 3.27971 | -0.80379