## Sheet1
20004.453 | 0.4591 | -0.02268
15829.126 | 0.46702 | -0.00596
12516.703 | 0.47239 | 0.00639
9909.4424 | 0.4791 | 0.01616
7835.48 | 0.4864 | 0.02592
6217.2461 | 0.49415 | 0.0346
4905.291 | 0.50151 | 0.04193
3881.2737 | 0.51002 | 0.04739
3070.9827 | 0.51946 | 0.05397
2430.7778 | 0.52784 | 0.059
1923.1537 | 0.53782 | 0.06395
1522.4358 | 0.54779 | 0.06821
1203.8446 | 0.55766 | 0.07325
952.86591 | 0.56964 | 0.07964
754.27557 | 0.57837 | 0.08304
596.71857 | 0.59225 | 0.08766
471.96338 | 0.60498 | 0.09376
373.20856 | 0.61926 | 0.09748
295.47278 | 0.63261 | 0.1017
233.87738 | 0.64853 | 0.10904
185.05922 | 0.66595 | 0.11364
146.35823 | 0.68324 | 0.12207
115.77804 | 0.70024 | 0.12989
91.6721 | 0.72073 | 0.13632
72.51701 | 0.73778 | 0.14693
57.36816 | 0.75197 | 0.15448
45.3629 | 0.77132 | 0.16656
35.93134 | 0.80802 | 0.18171
28.40909 | 0.82834 | 0.20404
22.48202 | 0.86929 | 0.22133
17.79613 | 0.91514 | 0.22369
14.06813 | 0.93267 | 0.21974
11.1448 | 1.0114 | 0.24445
8.81772 | 1.01141 | 0.23206
6.97545 | 1.07741 | 0.18539
5.5173 | 1.16755 | 0.19574
4.36941 | 1.1748 | 0.23127
3.45686 | 1.13879 | 0.20979
2.73547 | 1.12507 | 0.12868
2.16054 | 1.17794 | 0.03357
1.70952 | 1.28877 | -0.00735
1.35352 | 1.40038 | 0.04197
1.07079 | 1.44495 | 0.16502
0.84734 | 1.37911 | 0.29751
0.67072 | 1.24487 | 0.3616
0.53067 | 1.0477 | 0.29474
0.41976 | 0.92917 | 0.07685
0.33183 | 0.99799 | -0.21421
0.26261 | 1.29256 | -0.43222
0.20791 | 1.72936 | -0.42234
0.16452 | 2.13586 | -0.11377
0.13007 | 2.31436 | 0.43265
0.10309 | 2.14192 | 1.01685
0.08153 | 1.6556 | 1.40297
0.06443 | 1.10886 | 1.46925
0.05102 | 0.56372 | 1.03577
0.04042 | 0.4983 | 0.21634
0.03192 | 1.12988 | -0.65148
0.02528 | 2.39131 | -1.11344
0.01999 | 3.99007 | -0.81141