## Sheet1
20004.453 | 0.44533 | -0.01447
15829.126 | 0.45288 | 0.00097
12516.703 | 0.45989 | 0.01348
9909.4424 | 0.46707 | 0.02375
7835.48 | 0.47502 | 0.0328
6217.2461 | 0.48432 | 0.03979
4905.291 | 0.49089 | 0.04764
3881.2737 | 0.50183 | 0.05385
3070.9827 | 0.51005 | 0.06059
2430.7778 | 0.52081 | 0.06712
1923.1537 | 0.53112 | 0.07288
1522.4358 | 0.54202 | 0.0786
1203.8446 | 0.55649 | 0.08302
952.86591 | 0.56889 | 0.09092
754.27557 | 0.58343 | 0.09594
596.71857 | 0.59632 | 0.10175
471.96338 | 0.61323 | 0.10747
373.20856 | 0.62766 | 0.11448
295.47278 | 0.6453 | 0.11946
233.87738 | 0.66353 | 0.12523
185.05922 | 0.68344 | 0.13212
146.35823 | 0.70244 | 0.14057
115.77804 | 0.72162 | 0.14699
91.6721 | 0.74307 | 0.15231
72.51701 | 0.76476 | 0.1592
57.36816 | 0.78855 | 0.16895
45.3629 | 0.81142 | 0.17815
35.93134 | 0.83475 | 0.18931
28.40909 | 0.86383 | 0.20204
22.48202 | 0.89335 | 0.21663
17.79613 | 0.92779 | 0.23409
14.06813 | 0.96932 | 0.24922
11.1448 | 1.01753 | 0.25811
8.81772 | 1.06569 | 0.26693
6.97545 | 1.12237 | 0.2677
5.5173 | 1.16888 | 0.25326
4.36941 | 1.21855 | 0.24265
3.45686 | 1.2588 | 0.22135
2.73547 | 1.29587 | 0.19857
2.16054 | 1.32356 | 0.1763
1.70952 | 1.34435 | 0.1529
1.35352 | 1.36177 | 0.1325
1.07079 | 1.37528 | 0.11706
0.84734 | 1.38572 | 0.10488
0.67072 | 1.39376 | 0.09622
0.53067 | 1.39911 | 0.09056
0.41976 | 1.40452 | 0.08685
0.33183 | 1.40986 | 0.08593
0.26261 | 1.41639 | 0.08812
0.20791 | 1.4229 | 0.09301
0.16452 | 1.4317 | 0.10101
0.13007 | 1.44414 | 0.1146
0.10309 | 1.4585 | 0.1355
0.08153 | 1.47048 | 0.1639
0.06443 | 1.48148 | 0.1954
0.05102 | 1.49307 | 0.22062
0.04042 | 1.51587 | 0.24703
0.03192 | 1.54812 | 0.28037
0.02528 | 1.58577 | 0.31563
0.01999 | 1.63515 | 0.35088