## Sheet1
20004.453 | 0.44653 | -0.01297
15829.126 | 0.45522 | -0.00031
12516.703 | 0.46072 | 0.01381
9909.4424 | 0.46975 | 0.02361
7835.48 | 0.47651 | 0.03308
6217.2461 | 0.48496 | 0.0396
4905.291 | 0.49289 | 0.04838
3881.2737 | 0.50283 | 0.05434
3070.9827 | 0.51307 | 0.06033
2430.7778 | 0.52268 | 0.06691
1923.1537 | 0.53404 | 0.0719
1522.4358 | 0.54425 | 0.07785
1203.8446 | 0.556 | 0.08289
952.86591 | 0.57072 | 0.0882
754.27557 | 0.58478 | 0.09551
596.71857 | 0.59721 | 0.1009
471.96338 | 0.61302 | 0.10545
373.20856 | 0.62755 | 0.11358
295.47278 | 0.64544 | 0.12023
233.87738 | 0.66256 | 0.12567
185.05922 | 0.68241 | 0.13137
146.35823 | 0.70293 | 0.13766
115.77804 | 0.72251 | 0.14491
91.6721 | 0.74482 | 0.15217
72.51701 | 0.76394 | 0.15754
57.36816 | 0.78992 | 0.1675
45.3629 | 0.81314 | 0.17453
35.93134 | 0.8337 | 0.18756
28.40909 | 0.86379 | 0.19689
22.48202 | 0.89291 | 0.20871
17.79613 | 0.9243 | 0.22759
14.06813 | 0.97673 | 0.24056
11.1448 | 1.01102 | 0.24518
8.81772 | 1.07405 | 0.24376
6.97545 | 1.11889 | 0.25767
5.5173 | 1.14638 | 0.23683
4.36941 | 1.18782 | 0.20392
3.45686 | 1.24793 | 0.17107
2.73547 | 1.29826 | 0.16759
2.16054 | 1.31831 | 0.17701
1.70952 | 1.30596 | 0.17601
1.35352 | 1.28012 | 0.14853
1.07079 | 1.26473 | 0.09586
0.84734 | 1.28196 | 0.03356
0.67072 | 1.32691 | -0.00978
0.53067 | 1.4009 | -0.01694
0.41976 | 1.46615 | 0.0338
0.33183 | 1.48232 | 0.12561
0.26261 | 1.42885 | 0.21751
0.20791 | 1.31837 | 0.26272
0.16452 | 1.19369 | 0.22914
0.13007 | 1.11419 | 0.11784
0.10309 | 1.13085 | -0.02829
0.08153 | 1.25526 | -0.13937
0.06443 | 1.41995 | -0.15012
0.05102 | 1.61077 | -0.03872
0.04042 | 1.69916 | 0.16869
0.03192 | 1.6628 | 0.37813
0.02528 | 1.53702 | 0.53246
0.01999 | 1.34927 | 0.60474