## Sheet1
20004.453 | 0.44412 | -0.01461
15829.126 | 0.45205 | 0.0003
12516.703 | 0.45855 | 0.01251
9909.4424 | 0.46694 | 0.02413
7835.48 | 0.47486 | 0.03232
6217.2461 | 0.48155 | 0.0414
4905.291 | 0.49083 | 0.04901
3881.2737 | 0.49759 | 0.05418
3070.9827 | 0.5105 | 0.05938
2430.7778 | 0.52018 | 0.06551
1923.1537 | 0.5298 | 0.07283
1522.4358 | 0.54117 | 0.07837
1203.8446 | 0.55343 | 0.08353
952.86591 | 0.5673 | 0.09025
754.27557 | 0.58115 | 0.09562
596.71857 | 0.59427 | 0.10086
471.96338 | 0.61213 | 0.10621
373.20856 | 0.6292 | 0.11264
295.47278 | 0.6448 | 0.11936
233.87738 | 0.66122 | 0.1261
185.05922 | 0.6785 | 0.13185
146.35823 | 0.69924 | 0.13644
115.77804 | 0.71966 | 0.14261
91.6721 | 0.74081 | 0.15188
72.51701 | 0.7634 | 0.15658
57.36816 | 0.78732 | 0.16668
45.3629 | 0.81157 | 0.1746
35.93134 | 0.8336 | 0.18192
28.40909 | 0.86352 | 0.195
22.48202 | 0.89256 | 0.20722
17.79613 | 0.92263 | 0.21969
14.06813 | 0.96897 | 0.24251
11.1448 | 1.00924 | 0.23708
8.81772 | 1.06995 | 0.2493
6.97545 | 1.10068 | 0.2484
5.5173 | 1.13966 | 0.22252
4.36941 | 1.1937 | 0.18931
3.45686 | 1.25063 | 0.18285
2.73547 | 1.27529 | 0.18708
2.16054 | 1.27267 | 0.18008
1.70952 | 1.2581 | 0.15162
1.35352 | 1.25478 | 0.10043
1.07079 | 1.28017 | 0.04531
0.84734 | 1.33087 | 0.01174
0.67072 | 1.38607 | 0.01294
0.53067 | 1.43323 | 0.06236
0.41976 | 1.43073 | 0.13949
0.33183 | 1.36961 | 0.20438
0.26261 | 1.27037 | 0.21635
0.20791 | 1.17709 | 0.16055
0.16452 | 1.13593 | 0.04837
0.13007 | 1.18199 | -0.07554
0.10309 | 1.31683 | -0.14824
0.08153 | 1.49671 | -0.11705
0.06443 | 1.62924 | 0.01128
0.05102 | 1.67472 | 0.22891
0.04042 | 1.58168 | 0.42152
0.03192 | 1.41559 | 0.50287
0.02528 | 1.25017 | 0.47472
0.01999 | 1.12412 | 0.35577