## Sheet1
20004.453 | 0.43433 | -0.01839
15829.126 | 0.44144 | -0.00371
12516.703 | 0.44818 | 0.01119
9909.4424 | 0.45541 | 0.02045
7835.48 | 0.46258 | 0.02984
6217.2461 | 0.4717 | 0.03785
4905.291 | 0.4784 | 0.04412
3881.2737 | 0.48727 | 0.05069
3070.9827 | 0.49667 | 0.05744
2430.7778 | 0.50507 | 0.0633
1923.1537 | 0.51517 | 0.069
1522.4358 | 0.52589 | 0.07316
1203.8446 | 0.53906 | 0.0787
952.86591 | 0.55058 | 0.08487
754.27557 | 0.56168 | 0.08888
596.71857 | 0.57743 | 0.09413
471.96338 | 0.58996 | 0.09834
373.20856 | 0.60707 | 0.10423
295.47278 | 0.62221 | 0.11036
233.87738 | 0.63798 | 0.1169
185.05922 | 0.65531 | 0.12145
146.35823 | 0.6726 | 0.12785
115.77804 | 0.69237 | 0.13334
91.6721 | 0.71195 | 0.14008
72.51701 | 0.73264 | 0.14778
57.36816 | 0.75707 | 0.15406
45.3629 | 0.78031 | 0.16157
35.93134 | 0.80879 | 0.16889
28.40909 | 0.83958 | 0.17317
22.48202 | 0.87125 | 0.17638
17.79613 | 0.90448 | 0.17409
14.06813 | 0.93757 | 0.1663
11.1448 | 0.96543 | 0.15794
8.81772 | 0.99222 | 0.14421
6.97545 | 1.01802 | 0.1315
5.5173 | 1.03377 | 0.12305
4.36941 | 1.0466 | 0.1068
3.45686 | 1.05933 | 0.09295
2.73547 | 1.07378 | 0.08244
2.16054 | 1.08658 | 0.07681
1.70952 | 1.09492 | 0.07826
1.35352 | 1.09691 | 0.07826
1.07079 | 1.0959 | 0.07545
0.84734 | 1.09619 | 0.06821
0.67072 | 1.1003 | 0.05981
0.53067 | 1.11345 | 0.05026
0.41976 | 1.13686 | 0.04732
0.33183 | 1.16481 | 0.06012
0.26261 | 1.1872 | 0.09115
0.20791 | 1.19108 | 0.13481
0.16452 | 1.16904 | 0.17569
0.13007 | 1.12741 | 0.19356
0.10309 | 1.08647 | 0.17481
0.08153 | 1.07247 | 0.11844
0.06443 | 1.10751 | 0.05143
0.05102 | 1.22518 | -0.01328
0.04042 | 1.42653 | 0.00111
0.03192 | 1.65427 | 0.15784
0.02528 | 1.8037 | 0.47863
0.01999 | 1.75252 | 0.92562