## Sheet1
20004.453 | 0.45931 | -0.02069
15829.126 | 0.46649 | -0.00471
12516.703 | 0.47021 | 0.00745
9909.4424 | 0.47815 | 0.01651
7835.48 | 0.48629 | 0.02691
6217.2461 | 0.49415 | 0.03296
4905.291 | 0.50068 | 0.04142
3881.2737 | 0.5095 | 0.04736
3070.9827 | 0.51807 | 0.05094
2430.7778 | 0.52828 | 0.05883
1923.1537 | 0.53759 | 0.06364
1522.4358 | 0.54632 | 0.06753
1203.8446 | 0.55721 | 0.07245
952.86591 | 0.56732 | 0.07685
754.27557 | 0.58025 | 0.08128
596.71857 | 0.59238 | 0.08778
471.96338 | 0.60728 | 0.09261
373.20856 | 0.61928 | 0.09749
295.47278 | 0.63418 | 0.10215
233.87738 | 0.65 | 0.10831
185.05922 | 0.66542 | 0.11395
146.35823 | 0.68344 | 0.11945
115.77804 | 0.6992 | 0.12648
91.6721 | 0.71658 | 0.13264
72.51701 | 0.73601 | 0.14262
57.36816 | 0.75547 | 0.14975
45.3629 | 0.77745 | 0.16175
35.93134 | 0.80116 | 0.17392
28.40909 | 0.83114 | 0.18607
22.48202 | 0.86322 | 0.1986
17.79613 | 0.90105 | 0.20737
14.06813 | 0.94061 | 0.21132
11.1448 | 0.98376 | 0.21102
8.81772 | 1.02356 | 0.2018
6.97545 | 1.06026 | 0.18723
5.5173 | 1.09388 | 0.17435
4.36941 | 1.11716 | 0.15461
3.45686 | 1.13667 | 0.13676
2.73547 | 1.15322 | 0.1181
2.16054 | 1.16994 | 0.10234
1.70952 | 1.18454 | 0.09248
1.35352 | 1.19488 | 0.08888
1.07079 | 1.19916 | 0.08713
0.84734 | 1.19912 | 0.085
0.67072 | 1.19928 | 0.08078
0.53067 | 1.20192 | 0.07329
0.41976 | 1.20931 | 0.0665
0.33183 | 1.22432 | 0.06375
0.26261 | 1.2444 | 0.06961
0.20791 | 1.26442 | 0.08789
0.16452 | 1.27759 | 0.11723
0.13007 | 1.27932 | 0.15059
0.10309 | 1.27193 | 0.1768
0.08153 | 1.2659 | 0.19183
0.06443 | 1.27227 | 0.2032
0.05102 | 1.294 | 0.21207
0.04042 | 1.33206 | 0.22667
0.03192 | 1.3883 | 0.25331
0.02528 | 1.4603 | 0.30008
0.01999 | 1.53311 | 0.3765