## Sheet1
20004.453 | 0.4271 | -0.02251
15829.126 | 0.43455 | -0.00556
12516.703 | 0.4401 | 0.00679
9909.4424 | 0.44754 | 0.01691
7835.48 | 0.45437 | 0.02634
6217.2461 | 0.46311 | 0.03332
4905.291 | 0.47016 | 0.04214
3881.2737 | 0.47846 | 0.04903
3070.9827 | 0.48658 | 0.05615
2430.7778 | 0.49662 | 0.06187
1923.1537 | 0.50604 | 0.06773
1522.4358 | 0.51772 | 0.07374
1203.8446 | 0.52955 | 0.07826
952.86591 | 0.54256 | 0.082
754.27557 | 0.55343 | 0.08957
596.71857 | 0.56769 | 0.09477
471.96338 | 0.5827 | 0.1014
373.20856 | 0.59819 | 0.10495
295.47278 | 0.61482 | 0.11162
233.87738 | 0.63135 | 0.11661
185.05922 | 0.64735 | 0.11998
146.35823 | 0.66541 | 0.1279
115.77804 | 0.68454 | 0.13367
91.6721 | 0.70367 | 0.1402
72.51701 | 0.72632 | 0.14663
57.36816 | 0.74895 | 0.15532
45.3629 | 0.77477 | 0.1611
35.93134 | 0.80122 | 0.17085
28.40909 | 0.832 | 0.17682
22.48202 | 0.86571 | 0.18013
17.79613 | 0.89973 | 0.17763
14.06813 | 0.93294 | 0.16953
11.1448 | 0.96291 | 0.16225
8.81772 | 0.99088 | 0.14745
6.97545 | 1.01713 | 0.13317
5.5173 | 1.03079 | 0.12214
4.36941 | 1.04746 | 0.10609
3.45686 | 1.0589 | 0.09246
2.73547 | 1.07079 | 0.08166
2.16054 | 1.08356 | 0.07411
1.70952 | 1.0909 | 0.07261
1.35352 | 1.09419 | 0.07187
1.07079 | 1.0946 | 0.06896
0.84734 | 1.09538 | 0.06396
0.67072 | 1.09964 | 0.05862
0.53067 | 1.1087 | 0.05344
0.41976 | 1.12277 | 0.05289
0.33183 | 1.13965 | 0.06065
0.26261 | 1.15385 | 0.07871
0.20791 | 1.15968 | 0.1028
0.16452 | 1.15652 | 0.12501
0.13007 | 1.14891 | 0.13943
0.10309 | 1.14685 | 0.14501
0.08153 | 1.15487 | 0.14758
0.06443 | 1.17693 | 0.157
0.05102 | 1.20934 | 0.17025
0.04042 | 1.25555 | 0.19695
0.03192 | 1.3084 | 0.24575
0.02528 | 1.35289 | 0.31496
0.01999 | 1.37896 | 0.39032