## Sheet1
20004.453 | 0.42539 | -0.02313
15829.126 | 0.433 | -0.00631
12516.703 | 0.43789 | 0.0056
9909.4424 | 0.44529 | 0.01853
7835.48 | 0.45241 | 0.02804
6217.2461 | 0.46112 | 0.03506
4905.291 | 0.46878 | 0.04251
3881.2737 | 0.47743 | 0.04973
3070.9827 | 0.48517 | 0.05512
2430.7778 | 0.49614 | 0.06313
1923.1537 | 0.50664 | 0.06674
1522.4358 | 0.51683 | 0.07358
1203.8446 | 0.52873 | 0.07912
952.86591 | 0.5415 | 0.08541
754.27557 | 0.55308 | 0.09045
596.71857 | 0.56761 | 0.0964
471.96338 | 0.58218 | 0.10185
373.20856 | 0.59842 | 0.10359
295.47278 | 0.61314 | 0.11143
233.87738 | 0.62935 | 0.11647
185.05922 | 0.64747 | 0.12306
146.35823 | 0.66628 | 0.12921
115.77804 | 0.68594 | 0.13505
91.6721 | 0.70581 | 0.14203
72.51701 | 0.7281 | 0.14776
57.36816 | 0.75032 | 0.15739
45.3629 | 0.77606 | 0.16471
35.93134 | 0.80218 | 0.17118
28.40909 | 0.83477 | 0.17564
22.48202 | 0.86794 | 0.17745
17.79613 | 0.90161 | 0.17875
14.06813 | 0.93659 | 0.17266
11.1448 | 0.9658 | 0.16174
8.81772 | 0.99432 | 0.14916
6.97545 | 1.01668 | 0.13528
5.5173 | 1.03479 | 0.11891
4.36941 | 1.04948 | 0.10397
3.45686 | 1.06424 | 0.09358
2.73547 | 1.07527 | 0.08568
2.16054 | 1.08046 | 0.07951
1.70952 | 1.08439 | 0.07335
1.35352 | 1.08868 | 0.06539
1.07079 | 1.0949 | 0.05857
0.84734 | 1.10457 | 0.05296
0.67072 | 1.11642 | 0.05233
0.53067 | 1.12909 | 0.05914
0.41976 | 1.13711 | 0.07304
0.33183 | 1.13714 | 0.08828
0.26261 | 1.1317 | 0.09923
0.20791 | 1.12688 | 0.10319
0.16452 | 1.12825 | 0.10194
0.13007 | 1.14105 | 0.10123
0.10309 | 1.16326 | 0.10615
0.08153 | 1.19439 | 0.12157
0.06443 | 1.22794 | 0.15181
0.05102 | 1.26128 | 0.20013
0.04042 | 1.27976 | 0.25902
0.03192 | 1.28373 | 0.31251
0.02528 | 1.28792 | 0.3493
0.01999 | 1.30931 | 0.37263