## Sheet1
20004.453 | 0.42571 | -0.02258
15829.126 | 0.43194 | -0.00669
12516.703 | 0.43665 | 0.00709
9909.4424 | 0.44572 | 0.01783
7835.48 | 0.45304 | 0.02819
6217.2461 | 0.4601 | 0.03557
4905.291 | 0.46799 | 0.04398
3881.2737 | 0.4778 | 0.05065
3070.9827 | 0.48627 | 0.05673
2430.7778 | 0.49513 | 0.06171
1923.1537 | 0.50544 | 0.06921
1522.4358 | 0.51815 | 0.07357
1203.8446 | 0.52949 | 0.07982
952.86591 | 0.54331 | 0.08578
754.27557 | 0.55577 | 0.09071
596.71857 | 0.57066 | 0.09697
471.96338 | 0.58478 | 0.10253
373.20856 | 0.59949 | 0.10896
295.47278 | 0.61766 | 0.11434
233.87738 | 0.63363 | 0.12142
185.05922 | 0.65106 | 0.12588
146.35823 | 0.67093 | 0.1329
115.77804 | 0.69046 | 0.13838
91.6721 | 0.71062 | 0.14563
72.51701 | 0.73273 | 0.15308
57.36816 | 0.75642 | 0.15923
45.3629 | 0.78265 | 0.16847
35.93134 | 0.80982 | 0.17572
28.40909 | 0.84125 | 0.18158
22.48202 | 0.87557 | 0.18434
17.79613 | 0.9111 | 0.18338
14.06813 | 0.94493 | 0.17836
11.1448 | 0.97742 | 0.16685
8.81772 | 1.00686 | 0.15425
6.97545 | 1.03011 | 0.13898
5.5173 | 1.05001 | 0.12484
4.36941 | 1.06593 | 0.10829
3.45686 | 1.07908 | 0.09585
2.73547 | 1.08901 | 0.08642
2.16054 | 1.09729 | 0.07771
1.70952 | 1.10464 | 0.07018
1.35352 | 1.11086 | 0.06604
1.07079 | 1.11635 | 0.06277
0.84734 | 1.12104 | 0.06102
0.67072 | 1.12666 | 0.06045
0.53067 | 1.13268 | 0.06172
0.41976 | 1.13835 | 0.0652
0.33183 | 1.14348 | 0.06983
0.26261 | 1.14989 | 0.07553
0.20791 | 1.15826 | 0.08412
0.16452 | 1.16788 | 0.0966
0.13007 | 1.17603 | 0.11266
0.10309 | 1.18391 | 0.12893
0.08153 | 1.19514 | 0.14665
0.06443 | 1.21078 | 0.16897
0.05102 | 1.23113 | 0.19571
0.04042 | 1.25286 | 0.22766
0.03192 | 1.27902 | 0.26015
0.02528 | 1.31676 | 0.29508
0.01999 | 1.36464 | 0.34241