## Sheet1
20004.453 | 0.45597 | -0.02041
15829.126 | 0.46381 | -0.00481
12516.703 | 0.47249 | 0.00749
9909.4424 | 0.47804 | 0.01692
7835.48 | 0.48433 | 0.02798
6217.2461 | 0.49237 | 0.03525
4905.291 | 0.50045 | 0.0437
3881.2737 | 0.50891 | 0.04693
3070.9827 | 0.51768 | 0.0555
2430.7778 | 0.52783 | 0.06027
1923.1537 | 0.53762 | 0.06637
1522.4358 | 0.54748 | 0.07123
1203.8446 | 0.55761 | 0.07502
952.86591 | 0.57078 | 0.08037
754.27557 | 0.58042 | 0.08553
596.71857 | 0.59455 | 0.08961
471.96338 | 0.60889 | 0.09492
373.20856 | 0.62263 | 0.09994
295.47278 | 0.6386 | 0.10515
233.87738 | 0.65357 | 0.11151
185.05922 | 0.66966 | 0.11606
146.35823 | 0.68703 | 0.12481
115.77804 | 0.7051 | 0.12976
91.6721 | 0.7225 | 0.13764
72.51701 | 0.74196 | 0.14529
57.36816 | 0.76382 | 0.15541
45.3629 | 0.78557 | 0.16527
35.93134 | 0.81215 | 0.1773
28.40909 | 0.84127 | 0.18984
22.48202 | 0.87437 | 0.20026
17.79613 | 0.91222 | 0.20869
14.06813 | 0.95342 | 0.21111
11.1448 | 0.9934 | 0.20658
8.81772 | 1.03368 | 0.19857
6.97545 | 1.06964 | 0.1836
5.5173 | 1.09957 | 0.16779
4.36941 | 1.12705 | 0.14916
3.45686 | 1.14625 | 0.13353
2.73547 | 1.16184 | 0.11689
2.16054 | 1.17503 | 0.10226
1.70952 | 1.18476 | 0.09305
1.35352 | 1.19273 | 0.08467
1.07079 | 1.19966 | 0.07728
0.84734 | 1.20673 | 0.07276
0.67072 | 1.21297 | 0.07083
0.53067 | 1.21841 | 0.07166
0.41976 | 1.22444 | 0.07343
0.33183 | 1.23035 | 0.0773
0.26261 | 1.23888 | 0.08348
0.20791 | 1.24743 | 0.09463
0.16452 | 1.25435 | 0.10882
0.13007 | 1.26125 | 0.12405
0.10309 | 1.27034 | 0.13985
0.08153 | 1.28593 | 0.15979
0.06443 | 1.30399 | 0.1864
0.05102 | 1.32362 | 0.2164
0.04042 | 1.34915 | 0.24689
0.03192 | 1.38848 | 0.28241
0.02528 | 1.43691 | 0.33176
0.01999 | 1.48289 | 0.39482