## Sheet1
20004.453 | 0.42852 | -0.02334
15829.126 | 0.43496 | -0.00701
12516.703 | 0.44247 | 0.00645
9909.4424 | 0.44827 | 0.01705
7835.48 | 0.45548 | 0.02677
6217.2461 | 0.46299 | 0.03507
4905.291 | 0.47237 | 0.0429
3881.2737 | 0.47841 | 0.04929
3070.9827 | 0.48825 | 0.05607
2430.7778 | 0.49739 | 0.06174
1923.1537 | 0.50789 | 0.0678
1522.4358 | 0.51909 | 0.07373
1203.8446 | 0.53114 | 0.07882
952.86591 | 0.54236 | 0.08457
754.27557 | 0.55508 | 0.0902
596.71857 | 0.57049 | 0.09672
471.96338 | 0.58318 | 0.10054
373.20856 | 0.60054 | 0.10669
295.47278 | 0.61643 | 0.11168
233.87738 | 0.6333 | 0.11779
185.05922 | 0.65069 | 0.12263
146.35823 | 0.66855 | 0.12968
115.77804 | 0.68769 | 0.13477
91.6721 | 0.709 | 0.14098
72.51701 | 0.73027 | 0.15019
57.36816 | 0.75211 | 0.15648
45.3629 | 0.77806 | 0.16409
35.93134 | 0.80561 | 0.17261
28.40909 | 0.83599 | 0.1792
22.48202 | 0.86983 | 0.18273
17.79613 | 0.90485 | 0.18114
14.06813 | 0.93843 | 0.1748
11.1448 | 0.97045 | 0.16379
8.81772 | 0.99809 | 0.15201
6.97545 | 1.02232 | 0.13716
5.5173 | 1.04116 | 0.1209
4.36941 | 1.05687 | 0.10659
3.45686 | 1.06977 | 0.09508
2.73547 | 1.08056 | 0.0833
2.16054 | 1.08834 | 0.07624
1.70952 | 1.09472 | 0.06936
1.35352 | 1.10153 | 0.06433
1.07079 | 1.10684 | 0.06183
0.84734 | 1.11186 | 0.06087
0.67072 | 1.11694 | 0.05999
0.53067 | 1.12219 | 0.06057
0.41976 | 1.1283 | 0.06413
0.33183 | 1.13406 | 0.06961
0.26261 | 1.13961 | 0.07588
0.20791 | 1.14663 | 0.0835
0.16452 | 1.15621 | 0.09462
0.13007 | 1.16679 | 0.1103
0.10309 | 1.17641 | 0.12934
0.08153 | 1.18592 | 0.14891
0.06443 | 1.1993 | 0.17149
0.05102 | 1.22018 | 0.19467
0.04042 | 1.244 | 0.22663
0.03192 | 1.26961 | 0.26201
0.02528 | 1.30103 | 0.29707
0.01999 | 1.34729 | 0.33549