## Sheet1
20004.453 | 0.42691 | -0.02192
15829.126 | 0.43108 | -0.00662
12516.703 | 0.43805 | 0.00591
9909.4424 | 0.44508 | 0.01716
7835.48 | 0.45226 | 0.02621
6217.2461 | 0.45895 | 0.03626
4905.291 | 0.46576 | 0.04243
3881.2737 | 0.47711 | 0.04955
3070.9827 | 0.48586 | 0.05694
2430.7778 | 0.49558 | 0.06178
1923.1537 | 0.50508 | 0.06763
1522.4358 | 0.51726 | 0.07241
1203.8446 | 0.52704 | 0.0797
952.86591 | 0.53829 | 0.08637
754.27557 | 0.55386 | 0.08966
596.71857 | 0.56638 | 0.09684
471.96338 | 0.58182 | 0.10122
373.20856 | 0.59681 | 0.10651
295.47278 | 0.61248 | 0.11249
233.87738 | 0.6286 | 0.11816
185.05922 | 0.64737 | 0.12683
146.35823 | 0.66607 | 0.12937
115.77804 | 0.685 | 0.13739
91.6721 | 0.70448 | 0.14502
72.51701 | 0.72781 | 0.15105
57.36816 | 0.75395 | 0.16366
45.3629 | 0.78284 | 0.1724
35.93134 | 0.80129 | 0.177
28.40909 | 0.84182 | 0.18008
22.48202 | 0.87391 | 0.18315
17.79613 | 0.89884 | 0.18797
14.06813 | 0.95353 | 0.20168
11.1448 | 0.97075 | 0.16549
8.81772 | 1.03601 | 0.17119
6.97545 | 1.03465 | 0.17936
5.5173 | 1.02809 | 0.12766
4.36941 | 1.07708 | 0.07349
3.45686 | 1.14495 | 0.07607
2.73547 | 1.16836 | 0.12592
2.16054 | 1.12888 | 0.16639
1.70952 | 1.05809 | 0.15311
1.35352 | 1.007 | 0.07361
1.07079 | 1.02754 | -0.04042
0.84734 | 1.13467 | -0.12809
0.67072 | 1.27714 | -0.13926
0.53067 | 1.43541 | -0.02488
0.41976 | 1.49404 | 0.18828
0.33183 | 1.39204 | 0.41209
0.26261 | 1.14946 | 0.52655
0.20791 | 0.8709 | 0.44913
0.16452 | 0.69395 | 0.17149
0.13007 | 0.75503 | -0.2063
0.10309 | 1.09525 | -0.5129
0.08153 | 1.64723 | -0.57039
0.06443 | 2.17443 | -0.33475
0.05102 | 2.61281 | 0.30142
0.04042 | 2.65268 | 1.17867
0.03192 | 2.14566 | 1.97382
0.02528 | 1.2148 | 2.18944
0.01999 | 0.29717 | 1.6838