## Sheet1
20004.453 | 0.48153 | -0.01188
15829.126 | 0.49 | 0.00326
12516.703 | 0.49681 | 0.0155
9909.4424 | 0.50453 | 0.02419
7835.48 | 0.51264 | 0.0334
6217.2461 | 0.52247 | 0.0405
4905.291 | 0.53059 | 0.04582
3881.2737 | 0.5399 | 0.05033
3070.9827 | 0.54798 | 0.05708
2430.7778 | 0.55773 | 0.06266
1923.1537 | 0.56788 | 0.06721
1522.4358 | 0.5788 | 0.07208
1203.8446 | 0.59112 | 0.07672
952.86591 | 0.6003 | 0.08202
754.27557 | 0.6139 | 0.08832
596.71857 | 0.627 | 0.09354
471.96338 | 0.64221 | 0.09782
373.20856 | 0.65677 | 0.10262
295.47278 | 0.6718 | 0.11033
233.87738 | 0.68801 | 0.11758
185.05922 | 0.70542 | 0.12252
146.35823 | 0.72509 | 0.12723
115.77804 | 0.74342 | 0.13499
91.6721 | 0.76171 | 0.14243
72.51701 | 0.78256 | 0.15143
57.36816 | 0.8004 | 0.15986
45.3629 | 0.82461 | 0.1697
35.93134 | 0.8461 | 0.18076
28.40909 | 0.86899 | 0.19814
22.48202 | 0.89484 | 0.21643
17.79613 | 0.92869 | 0.23611
14.06813 | 0.96512 | 0.2592
11.1448 | 1.00778 | 0.28059
8.81772 | 1.0631 | 0.29886
6.97545 | 1.12161 | 0.3042
5.5173 | 1.18163 | 0.31459
4.36941 | 1.24531 | 0.3014
3.45686 | 1.30587 | 0.293
2.73547 | 1.35441 | 0.2698
2.16054 | 1.40086 | 0.24233
1.70952 | 1.43728 | 0.21601
1.35352 | 1.46444 | 0.19109
1.07079 | 1.48541 | 0.1673
0.84734 | 1.50169 | 0.14735
0.67072 | 1.51523 | 0.13186
0.53067 | 1.52624 | 0.12175
0.41976 | 1.53455 | 0.11495
0.33183 | 1.54225 | 0.11232
0.26261 | 1.5512 | 0.11257
0.20791 | 1.56081 | 0.11892
0.16452 | 1.57008 | 0.1308
0.13007 | 1.57831 | 0.14585
0.10309 | 1.59025 | 0.16334
0.08153 | 1.60891 | 0.18549
0.06443 | 1.63284 | 0.21723
0.05102 | 1.65725 | 0.25612
0.04042 | 1.68407 | 0.2935
0.03192 | 1.72474 | 0.32949
0.02528 | 1.78045 | 0.37509
0.01999 | 1.84138 | 0.4359