## Sheet1
20004.453 | 0.42625 | -0.01894
15829.126 | 0.43373 | -0.00269
12516.703 | 0.44265 | 0.0109
9909.4424 | 0.44728 | 0.02101
7835.48 | 0.45452 | 0.03065
6217.2461 | 0.4626 | 0.03901
4905.291 | 0.47129 | 0.0468
3881.2737 | 0.4801 | 0.05485
3070.9827 | 0.48859 | 0.0576
2430.7778 | 0.49963 | 0.0646
1923.1537 | 0.50935 | 0.07031
1522.4358 | 0.51922 | 0.07644
1203.8446 | 0.53263 | 0.08272
952.86591 | 0.54473 | 0.08654
754.27557 | 0.55802 | 0.09209
596.71857 | 0.5728 | 0.098
471.96338 | 0.58678 | 0.10242
373.20856 | 0.60177 | 0.10969
295.47278 | 0.61928 | 0.11444
233.87738 | 0.63644 | 0.12053
185.05922 | 0.65386 | 0.12566
146.35823 | 0.67218 | 0.13266
115.77804 | 0.69291 | 0.1384
91.6721 | 0.71401 | 0.14315
72.51701 | 0.73696 | 0.15087
57.36816 | 0.76102 | 0.15851
45.3629 | 0.78646 | 0.16557
35.93134 | 0.81447 | 0.17184
28.40909 | 0.84518 | 0.17609
22.48202 | 0.87756 | 0.1776
17.79613 | 0.91088 | 0.17262
14.06813 | 0.94118 | 0.16521
11.1448 | 0.97289 | 0.15691
8.81772 | 0.99557 | 0.14384
6.97545 | 1.01781 | 0.12851
5.5173 | 1.03946 | 0.11546
4.36941 | 1.05185 | 0.10816
3.45686 | 1.06168 | 0.09759
2.73547 | 1.06962 | 0.0859
2.16054 | 1.07918 | 0.07472
1.70952 | 1.09122 | 0.06684
1.35352 | 1.10471 | 0.06513
1.07079 | 1.11446 | 0.07047
0.84734 | 1.11737 | 0.07888
0.67072 | 1.11471 | 0.08492
0.53067 | 1.10712 | 0.08314
0.41976 | 1.10442 | 0.07433
0.33183 | 1.112 | 0.05931
0.26261 | 1.13532 | 0.04557
0.20791 | 1.17626 | 0.04611
0.16452 | 1.22573 | 0.07481
0.13007 | 1.2633 | 0.13656
0.10309 | 1.26436 | 0.22094
0.08153 | 1.21597 | 0.29706
0.06443 | 1.14063 | 0.33702
0.05102 | 1.04307 | 0.29641
0.04042 | 1.00014 | 0.17416
0.03192 | 1.07673 | -0.00197
0.02528 | 1.32701 | -0.15576
0.01999 | 1.76907 | -0.15899