## Sheet1
20004.453 | 0.42341 | -0.02293
15829.126 | 0.42864 | -0.00619
12516.703 | 0.43533 | 0.00681
9909.4424 | 0.44148 | 0.01915
7835.48 | 0.44936 | 0.02811
6217.2461 | 0.45622 | 0.03515
4905.291 | 0.46501 | 0.04392
3881.2737 | 0.47477 | 0.04987
3070.9827 | 0.48231 | 0.05683
2430.7778 | 0.49169 | 0.06274
1923.1537 | 0.50284 | 0.06923
1522.4358 | 0.5153 | 0.07551
1203.8446 | 0.52653 | 0.08144
952.86591 | 0.53896 | 0.08522
754.27557 | 0.55161 | 0.09179
596.71857 | 0.56654 | 0.09662
471.96338 | 0.58044 | 0.10292
373.20856 | 0.59687 | 0.10792
295.47278 | 0.61202 | 0.11287
233.87738 | 0.63038 | 0.11982
185.05922 | 0.64781 | 0.12523
146.35823 | 0.66809 | 0.13104
115.77804 | 0.68539 | 0.13747
91.6721 | 0.70728 | 0.14354
72.51701 | 0.72887 | 0.14902
57.36816 | 0.75189 | 0.15866
45.3629 | 0.77835 | 0.16676
35.93134 | 0.80739 | 0.17075
28.40909 | 0.83695 | 0.17853
22.48202 | 0.87166 | 0.17897
17.79613 | 0.90505 | 0.17638
14.06813 | 0.93745 | 0.1709
11.1448 | 0.96699 | 0.15917
8.81772 | 0.99584 | 0.14776
6.97545 | 1.0164 | 0.13272
5.5173 | 1.035 | 0.11616
4.36941 | 1.05052 | 0.10118
3.45686 | 1.06433 | 0.09272
2.73547 | 1.07325 | 0.08643
2.16054 | 1.07794 | 0.07856
1.70952 | 1.08238 | 0.07091
1.35352 | 1.089 | 0.06267
1.07079 | 1.097 | 0.0555
0.84734 | 1.10803 | 0.05288
0.67072 | 1.11998 | 0.05623
0.53067 | 1.12927 | 0.06585
0.41976 | 1.13218 | 0.07943
0.33183 | 1.12744 | 0.09022
0.26261 | 1.12254 | 0.09459
0.20791 | 1.12204 | 0.09282
0.16452 | 1.13053 | 0.09029
0.13007 | 1.14962 | 0.09194
0.10309 | 1.17688 | 0.1025
0.08153 | 1.20901 | 0.12757
0.06443 | 1.23723 | 0.16613
0.05102 | 1.25701 | 0.21981
0.04042 | 1.2603 | 0.27149
0.03192 | 1.25964 | 0.30887
0.02528 | 1.27143 | 0.33108
0.01999 | 1.30375 | 0.35098