## Sheet1
20004.453 | 0.4252 | -0.0221
15829.126 | 0.43127 | -0.00731
12516.703 | 0.43692 | 0.00562
9909.4424 | 0.44448 | 0.01796
7835.48 | 0.45124 | 0.0274
6217.2461 | 0.45881 | 0.03705
4905.291 | 0.46718 | 0.04382
3881.2737 | 0.47412 | 0.05163
3070.9827 | 0.4843 | 0.05793
2430.7778 | 0.4949 | 0.06362
1923.1537 | 0.50409 | 0.06793
1522.4358 | 0.5156 | 0.07412
1203.8446 | 0.5271 | 0.08073
952.86591 | 0.53943 | 0.08581
754.27557 | 0.55387 | 0.0932
596.71857 | 0.56714 | 0.09848
471.96338 | 0.58269 | 0.10347
373.20856 | 0.5971 | 0.10884
295.47278 | 0.61498 | 0.11624
233.87738 | 0.63181 | 0.12043
185.05922 | 0.65045 | 0.12564
146.35823 | 0.66985 | 0.13212
115.77804 | 0.69098 | 0.13884
91.6721 | 0.70956 | 0.14366
72.51701 | 0.73257 | 0.15222
57.36816 | 0.7556 | 0.15907
45.3629 | 0.78178 | 0.16647
35.93134 | 0.81035 | 0.17344
28.40909 | 0.84146 | 0.17905
22.48202 | 0.87552 | 0.18129
17.79613 | 0.90814 | 0.17945
14.06813 | 0.94201 | 0.17428
11.1448 | 0.97345 | 0.16197
8.81772 | 1.00069 | 0.14941
6.97545 | 1.02405 | 0.13407
5.5173 | 1.04326 | 0.11905
4.36941 | 1.05788 | 0.10594
3.45686 | 1.07003 | 0.09402
2.73547 | 1.0797 | 0.08383
2.16054 | 1.08715 | 0.07518
1.70952 | 1.09509 | 0.06839
1.35352 | 1.10148 | 0.0632
1.07079 | 1.10711 | 0.06072
0.84734 | 1.11182 | 0.05999
0.67072 | 1.11748 | 0.06034
0.53067 | 1.12302 | 0.06065
0.41976 | 1.12909 | 0.06468
0.33183 | 1.13439 | 0.0707
0.26261 | 1.13942 | 0.07653
0.20791 | 1.14607 | 0.0841
0.16452 | 1.1552 | 0.09477
0.13007 | 1.16499 | 0.10875
0.10309 | 1.17456 | 0.12504
0.08153 | 1.18673 | 0.14329
0.06443 | 1.20358 | 0.16491
0.05102 | 1.22737 | 0.19292
0.04042 | 1.25001 | 0.23032
0.03192 | 1.27061 | 0.26988
0.02528 | 1.29751 | 0.30493
0.01999 | 1.33621 | 0.34318