## Sheet1
20004.453 | 0.42511 | -0.0213
15829.126 | 0.43047 | -0.00651
12516.703 | 0.43833 | 0.00786
9909.4424 | 0.4442 | 0.01857
7835.48 | 0.45122 | 0.02837
6217.2461 | 0.45934 | 0.03722
4905.291 | 0.46813 | 0.04374
3881.2737 | 0.47493 | 0.05101
3070.9827 | 0.48552 | 0.05647
2430.7778 | 0.49613 | 0.06242
1923.1537 | 0.5051 | 0.0691
1522.4358 | 0.51548 | 0.07633
1203.8446 | 0.52855 | 0.08079
952.86591 | 0.5413 | 0.08668
754.27557 | 0.55584 | 0.09382
596.71857 | 0.56819 | 0.09938
471.96338 | 0.5831 | 0.10379
373.20856 | 0.59989 | 0.11005
295.47278 | 0.61588 | 0.11398
233.87738 | 0.63392 | 0.12214
185.05922 | 0.65151 | 0.12647
146.35823 | 0.67119 | 0.13389
115.77804 | 0.69002 | 0.14034
91.6721 | 0.71074 | 0.14598
72.51701 | 0.73494 | 0.15349
57.36816 | 0.75746 | 0.15973
45.3629 | 0.78271 | 0.167
35.93134 | 0.8114 | 0.17456
28.40909 | 0.84178 | 0.17939
22.48202 | 0.87645 | 0.18151
17.79613 | 0.91089 | 0.17932
14.06813 | 0.94508 | 0.17226
11.1448 | 0.9762 | 0.16169
8.81772 | 1.00389 | 0.14796
6.97545 | 1.02542 | 0.13392
5.5173 | 1.04482 | 0.11846
4.36941 | 1.05986 | 0.10667
3.45686 | 1.0712 | 0.09264
2.73547 | 1.08243 | 0.08277
2.16054 | 1.09108 | 0.07536
1.70952 | 1.09731 | 0.06884
1.35352 | 1.10347 | 0.06406
1.07079 | 1.11036 | 0.06102
0.84734 | 1.11499 | 0.05996
0.67072 | 1.1204 | 0.06025
0.53067 | 1.12449 | 0.0609
0.41976 | 1.13117 | 0.06356
0.33183 | 1.13699 | 0.06927
0.26261 | 1.14276 | 0.07641
0.20791 | 1.14931 | 0.08424
0.16452 | 1.15843 | 0.09418
0.13007 | 1.16976 | 0.10816
0.10309 | 1.18136 | 0.12698
0.08153 | 1.19152 | 0.14942
0.06443 | 1.20391 | 0.173
0.05102 | 1.22098 | 0.19501
0.04042 | 1.24621 | 0.22419
0.03192 | 1.27351 | 0.26155
0.02528 | 1.30349 | 0.29924
0.01999 | 1.34268 | 0.33695