## Sheet1
20004.453 | 0.42199 | -0.02445
15829.126 | 0.43109 | -0.00805
12516.703 | 0.43977 | 0.0069
9909.4424 | 0.44352 | 0.01775
7835.48 | 0.45137 | 0.02605
6217.2461 | 0.45881 | 0.03477
4905.291 | 0.46698 | 0.04389
3881.2737 | 0.4766 | 0.04959
3070.9827 | 0.48475 | 0.05656
2430.7778 | 0.4943 | 0.06206
1923.1537 | 0.50254 | 0.068
1522.4358 | 0.5131 | 0.07355
1203.8446 | 0.52517 | 0.082
952.86591 | 0.53851 | 0.08531
754.27557 | 0.55122 | 0.08945
596.71857 | 0.56648 | 0.09647
471.96338 | 0.5806 | 0.10223
373.20856 | 0.59567 | 0.1083
295.47278 | 0.61034 | 0.11289
233.87738 | 0.6283 | 0.11973
185.05922 | 0.64864 | 0.1263
146.35823 | 0.66729 | 0.13358
115.77804 | 0.68686 | 0.13955
91.6721 | 0.7074 | 0.14706
72.51701 | 0.72932 | 0.15608
57.36816 | 0.7484 | 0.16038
45.3629 | 0.77408 | 0.16846
35.93134 | 0.81072 | 0.18218
28.40909 | 0.83489 | 0.19423
22.48202 | 0.87281 | 0.19954
17.79613 | 0.92038 | 0.19501
14.06813 | 0.93855 | 0.17373
11.1448 | 0.99344 | 0.18923
8.81772 | 0.98954 | 0.1593
6.97545 | 1.04129 | 0.12094
5.5173 | 1.09441 | 0.13559
4.36941 | 1.08261 | 0.15796
3.45686 | 1.04808 | 0.1305
2.73547 | 1.04103 | 0.06359
2.16054 | 1.09402 | -0.00114
1.70952 | 1.18283 | -0.01081
1.35352 | 1.25629 | 0.04938
1.07079 | 1.26493 | 0.15401
0.84734 | 1.18646 | 0.24373
0.67072 | 1.06795 | 0.26575
0.53067 | 0.92758 | 0.17697
0.41976 | 0.87807 | -0.01446
0.33183 | 0.98563 | -0.22954
0.26261 | 1.24532 | -0.34789
0.20791 | 1.57869 | -0.2741
0.16452 | 1.8379 | 0.02161
0.13007 | 1.88521 | 0.45584
0.10309 | 1.65536 | 0.85377
0.08153 | 1.21411 | 1.04376
0.06443 | 0.78128 | 0.95916
0.05102 | 0.44056 | 0.4948
0.04042 | 0.47756 | -0.21192
0.03192 | 1.0741 | -0.9013
0.02528 | 2.183 | -1.11078
0.01999 | 3.39407 | -0.59738