## Sheet1
20004.453 | 0.42517 | -0.02276
15829.126 | 0.42814 | -0.00743
12516.703 | 0.43492 | 0.00616
9909.4424 | 0.44426 | 0.01731
7835.48 | 0.4501 | 0.02779
6217.2461 | 0.45816 | 0.03462
4905.291 | 0.46658 | 0.04439
3881.2737 | 0.47429 | 0.05177
3070.9827 | 0.48529 | 0.05659
2430.7778 | 0.49426 | 0.06246
1923.1537 | 0.50609 | 0.06793
1522.4358 | 0.51555 | 0.0733
1203.8446 | 0.52616 | 0.08017
952.86591 | 0.53661 | 0.08629
754.27557 | 0.55093 | 0.09119
596.71857 | 0.56437 | 0.09707
471.96338 | 0.58113 | 0.10317
373.20856 | 0.59561 | 0.1076
295.47278 | 0.61167 | 0.11449
233.87738 | 0.62999 | 0.12015
185.05922 | 0.64789 | 0.12695
146.35823 | 0.66506 | 0.13364
115.77804 | 0.68567 | 0.14062
91.6721 | 0.70759 | 0.14889
72.51701 | 0.72587 | 0.15619
57.36816 | 0.75411 | 0.15768
45.3629 | 0.77928 | 0.16523
35.93134 | 0.80624 | 0.18506
28.40909 | 0.83343 | 0.18565
22.48202 | 0.86586 | 0.19356
17.79613 | 0.90806 | 0.20201
14.06813 | 0.95825 | 0.17651
11.1448 | 0.97138 | 0.19119
8.81772 | 1.01146 | 0.14068
6.97545 | 1.06553 | 0.14458
5.5173 | 1.06153 | 0.16606
4.36941 | 1.03581 | 0.12974
3.45686 | 1.05425 | 0.06207
2.73547 | 1.11932 | 0.02342
2.16054 | 1.19108 | 0.04682
1.70952 | 1.21585 | 0.11805
1.35352 | 1.17031 | 0.18769
1.07079 | 1.07206 | 0.20211
0.84734 | 0.97486 | 0.13005
0.67072 | 0.94042 | 0.00412
0.53067 | 1.02013 | -0.16188
0.41976 | 1.22108 | -0.25078
0.33183 | 1.47643 | -0.18343
0.26261 | 1.65754 | 0.05595
0.20791 | 1.66358 | 0.38838
0.16452 | 1.45019 | 0.67528
0.13007 | 1.08463 | 0.77112
0.10309 | 0.72595 | 0.59341
0.08153 | 0.55766 | 0.18182
0.06443 | 0.68009 | -0.26175
0.05102 | 1.21022 | -0.68833
0.04042 | 2.05688 | -0.76191
0.03192 | 2.98046 | -0.27733
0.02528 | 3.47769 | 0.74756
0.01999 | 3.27904 | 1.95943