## Sheet1
20004.453 | 0.43934 | -0.01392
15829.126 | 0.44563 | 0.00047
12516.703 | 0.45212 | 0.01241
9909.4424 | 0.46258 | 0.0234
7835.48 | 0.46877 | 0.0327
6217.2461 | 0.47696 | 0.04245
4905.291 | 0.48443 | 0.04704
3881.2737 | 0.49526 | 0.05419
3070.9827 | 0.50379 | 0.06067
2430.7778 | 0.51327 | 0.06613
1923.1537 | 0.52468 | 0.07234
1522.4358 | 0.53751 | 0.07884
1203.8446 | 0.54928 | 0.08496
952.86591 | 0.56176 | 0.08905
754.27557 | 0.57658 | 0.0969
596.71857 | 0.59037 | 0.1033
471.96338 | 0.60681 | 0.10877
373.20856 | 0.62279 | 0.11532
295.47278 | 0.64044 | 0.12252
233.87738 | 0.65942 | 0.12752
185.05922 | 0.67825 | 0.13441
146.35823 | 0.69905 | 0.13925
115.77804 | 0.7179 | 0.14826
91.6721 | 0.73824 | 0.15395
72.51701 | 0.76194 | 0.16127
57.36816 | 0.78482 | 0.17033
45.3629 | 0.80856 | 0.17889
35.93134 | 0.83294 | 0.18971
28.40909 | 0.86136 | 0.20241
22.48202 | 0.89026 | 0.21864
17.79613 | 0.92646 | 0.23234
14.06813 | 0.9687 | 0.24933
11.1448 | 1.01307 | 0.25905
8.81772 | 1.06485 | 0.26391
6.97545 | 1.11343 | 0.26164
5.5173 | 1.16592 | 0.25517
4.36941 | 1.21116 | 0.23587
3.45686 | 1.25637 | 0.2166
2.73547 | 1.28894 | 0.19631
2.16054 | 1.31572 | 0.17209
1.70952 | 1.33763 | 0.15032
1.35352 | 1.35342 | 0.13077
1.07079 | 1.36586 | 0.11513
0.84734 | 1.37637 | 0.10198
0.67072 | 1.38514 | 0.093
0.53067 | 1.39326 | 0.08768
0.41976 | 1.3991 | 0.08614
0.33183 | 1.40369 | 0.08708
0.26261 | 1.40726 | 0.08975
0.20791 | 1.41289 | 0.0947
0.16452 | 1.42051 | 0.10253
0.13007 | 1.429 | 0.11438
0.10309 | 1.44032 | 0.12833
0.08153 | 1.45758 | 0.14612
0.06443 | 1.47999 | 0.17418
0.05102 | 1.50568 | 0.21299
0.04042 | 1.52538 | 0.25798
0.03192 | 1.54357 | 0.29842
0.02528 | 1.57108 | 0.33263
0.01999 | 1.61361 | 0.36816