## Sheet1
20004.453 | 0.42737 | -0.01966
15829.126 | 0.43487 | -0.00216
12516.703 | 0.44159 | 0.00933
9909.4424 | 0.44861 | 0.02258
7835.48 | 0.45643 | 0.02849
6217.2461 | 0.46325 | 0.03854
4905.291 | 0.47218 | 0.04496
3881.2737 | 0.47995 | 0.05153
3070.9827 | 0.48962 | 0.05811
2430.7778 | 0.49807 | 0.06409
1923.1537 | 0.50942 | 0.07061
1522.4358 | 0.5212 | 0.07435
1203.8446 | 0.53315 | 0.08018
952.86591 | 0.54553 | 0.08538
754.27557 | 0.55675 | 0.09122
596.71857 | 0.57088 | 0.09741
471.96338 | 0.58681 | 0.10148
373.20856 | 0.60149 | 0.10575
295.47278 | 0.61712 | 0.11186
233.87738 | 0.63557 | 0.11796
185.05922 | 0.6526 | 0.12398
146.35823 | 0.67117 | 0.13039
115.77804 | 0.68976 | 0.13689
91.6721 | 0.70849 | 0.14278
72.51701 | 0.73195 | 0.14936
57.36816 | 0.75657 | 0.1559
45.3629 | 0.78095 | 0.16374
35.93134 | 0.80896 | 0.16863
28.40909 | 0.84026 | 0.17112
22.48202 | 0.87322 | 0.17286
17.79613 | 0.90431 | 0.16881
14.06813 | 0.9356 | 0.16412
11.1448 | 0.96241 | 0.15271
8.81772 | 0.98956 | 0.14125
6.97545 | 1.00722 | 0.12792
5.5173 | 1.02571 | 0.11488
4.36941 | 1.04051 | 0.09846
3.45686 | 1.05659 | 0.09061
2.73547 | 1.06688 | 0.08588
2.16054 | 1.07139 | 0.08164
1.70952 | 1.0745 | 0.07564
1.35352 | 1.07819 | 0.06716
1.07079 | 1.08484 | 0.05857
0.84734 | 1.09818 | 0.05213
0.67072 | 1.11385 | 0.05241
0.53067 | 1.13256 | 0.06304
0.41976 | 1.14273 | 0.08498
0.33183 | 1.13885 | 0.10989
0.26261 | 1.12055 | 0.12658
0.20791 | 1.09762 | 0.12475
0.16452 | 1.08551 | 0.10197
0.13007 | 1.09925 | 0.06541
0.10309 | 1.15338 | 0.03165
0.08153 | 1.24843 | 0.03001
0.06443 | 1.35796 | 0.08248
0.05102 | 1.45723 | 0.22381
0.04042 | 1.46615 | 0.43343
0.03192 | 1.3443 | 0.63777
0.02528 | 1.0977 | 0.73286
0.01999 | 0.79025 | 0.62542