## Sheet1
20004.453 | 0.4246 | -0.01812
15829.126 | 0.43305 | -0.00213
12516.703 | 0.43837 | 0.00938
9909.4424 | 0.44573 | 0.02052
7835.48 | 0.45275 | 0.03054
6217.2461 | 0.46079 | 0.03789
4905.291 | 0.468 | 0.04702
3881.2737 | 0.47785 | 0.05156
3070.9827 | 0.48793 | 0.05822
2430.7778 | 0.49771 | 0.06475
1923.1537 | 0.50808 | 0.07042
1522.4358 | 0.51959 | 0.07621
1203.8446 | 0.53075 | 0.08184
952.86591 | 0.54202 | 0.08606
754.27557 | 0.55584 | 0.093
596.71857 | 0.57124 | 0.09677
471.96338 | 0.58572 | 0.1032
373.20856 | 0.60098 | 0.10938
295.47278 | 0.61879 | 0.115
233.87738 | 0.63563 | 0.11929
185.05922 | 0.65321 | 0.12572
146.35823 | 0.67177 | 0.13225
115.77804 | 0.69207 | 0.13874
91.6721 | 0.71389 | 0.14499
72.51701 | 0.73577 | 0.1504
57.36816 | 0.76071 | 0.15953
45.3629 | 0.78497 | 0.16483
35.93134 | 0.81287 | 0.17153
28.40909 | 0.8442 | 0.17421
22.48202 | 0.87632 | 0.17396
17.79613 | 0.90895 | 0.17181
14.06813 | 0.9438 | 0.16469
11.1448 | 0.96894 | 0.15363
8.81772 | 0.99689 | 0.14148
6.97545 | 1.01703 | 0.13185
5.5173 | 1.03261 | 0.11722
4.36941 | 1.04659 | 0.10188
3.45686 | 1.06122 | 0.08886
2.73547 | 1.07529 | 0.08385
2.16054 | 1.08383 | 0.08251
1.70952 | 1.08648 | 0.07922
1.35352 | 1.08786 | 0.07418
1.07079 | 1.09098 | 0.06611
0.84734 | 1.09847 | 0.05695
0.67072 | 1.11188 | 0.05104
0.53067 | 1.13198 | 0.05165
0.41976 | 1.15389 | 0.0662
0.33183 | 1.16637 | 0.09356
0.26261 | 1.16124 | 0.12595
0.20791 | 1.13833 | 0.14841
0.16452 | 1.10802 | 0.14882
0.13007 | 1.08883 | 0.12166
0.10309 | 1.10148 | 0.07435
0.08153 | 1.16268 | 0.02694
0.06443 | 1.26681 | 0.01326
0.05102 | 1.42256 | 0.07409
0.04042 | 1.55429 | 0.24632
0.03192 | 1.58564 | 0.51158
0.02528 | 1.44414 | 0.78816
0.01999 | 1.11852 | 0.95712