## Sheet1
20004.453 | 0.42333 | -0.01736
15829.126 | 0.42965 | -0.00254
12516.703 | 0.43866 | 0.01016
9909.4424 | 0.44521 | 0.0199
7835.48 | 0.45303 | 0.03045
6217.2461 | 0.46074 | 0.03814
4905.291 | 0.46896 | 0.04569
3881.2737 | 0.47582 | 0.05343
3070.9827 | 0.48683 | 0.05815
2430.7778 | 0.49819 | 0.06471
1923.1537 | 0.50728 | 0.07005
1522.4358 | 0.51632 | 0.07677
1203.8446 | 0.53009 | 0.08017
952.86591 | 0.54214 | 0.08762
754.27557 | 0.55594 | 0.09148
596.71857 | 0.57132 | 0.09708
471.96338 | 0.58477 | 0.10307
373.20856 | 0.60146 | 0.11024
295.47278 | 0.6169 | 0.11645
233.87738 | 0.63398 | 0.12155
185.05922 | 0.65131 | 0.12538
146.35823 | 0.67111 | 0.1331
115.77804 | 0.69076 | 0.13922
91.6721 | 0.7126 | 0.14562
72.51701 | 0.73446 | 0.15139
57.36816 | 0.75963 | 0.15683
45.3629 | 0.7853 | 0.16452
35.93134 | 0.81417 | 0.17075
28.40909 | 0.84377 | 0.17458
22.48202 | 0.87688 | 0.17591
17.79613 | 0.90951 | 0.17188
14.06813 | 0.94023 | 0.16216
11.1448 | 0.96734 | 0.1545
8.81772 | 0.99146 | 0.14102
6.97545 | 1.01538 | 0.12615
5.5173 | 1.0327 | 0.11663
4.36941 | 1.0438 | 0.1052
3.45686 | 1.05491 | 0.09324
2.73547 | 1.0661 | 0.08084
2.16054 | 1.07919 | 0.07268
1.70952 | 1.09152 | 0.07082
1.35352 | 1.09903 | 0.07377
1.07079 | 1.09995 | 0.07681
0.84734 | 1.09721 | 0.0771
0.67072 | 1.0961 | 0.07302
0.53067 | 1.09819 | 0.06282
0.41976 | 1.1108 | 0.05102
0.33183 | 1.13686 | 0.04538
0.26261 | 1.17185 | 0.05649
0.20791 | 1.20408 | 0.09098
0.16452 | 1.21757 | 0.1463
0.13007 | 1.19735 | 0.20467
0.10309 | 1.14765 | 0.24094
0.08153 | 1.08477 | 0.23204
0.06443 | 1.04562 | 0.18308
0.05102 | 1.06446 | 0.07635
0.04042 | 1.19108 | -0.03077
0.03192 | 1.43821 | -0.05993
0.02528 | 1.75505 | 0.07981
0.01999 | 2.03608 | 0.46486