## Sheet1
20004.453 | 0.42542 | -0.01824
15829.126 | 0.43137 | -0.00165
12516.703 | 0.43694 | 0.01039
9909.4424 | 0.44544 | 0.02204
7835.48 | 0.45372 | 0.02964
6217.2461 | 0.46071 | 0.03843
4905.291 | 0.46859 | 0.04518
3881.2737 | 0.4759 | 0.0519
3070.9827 | 0.48678 | 0.05723
2430.7778 | 0.49604 | 0.06565
1923.1537 | 0.50742 | 0.06999
1522.4358 | 0.51743 | 0.07531
1203.8446 | 0.53035 | 0.08139
952.86591 | 0.54243 | 0.08621
754.27557 | 0.55591 | 0.09142
596.71857 | 0.56857 | 0.09736
471.96338 | 0.58488 | 0.10249
373.20856 | 0.59946 | 0.10828
295.47278 | 0.61461 | 0.11437
233.87738 | 0.63318 | 0.11906
185.05922 | 0.65084 | 0.12587
146.35823 | 0.6691 | 0.1328
115.77804 | 0.68884 | 0.13759
91.6721 | 0.70978 | 0.14395
72.51701 | 0.73435 | 0.15008
57.36816 | 0.75743 | 0.15758
45.3629 | 0.78329 | 0.16272
35.93134 | 0.81078 | 0.16906
28.40909 | 0.84202 | 0.17367
22.48202 | 0.87206 | 0.17283
17.79613 | 0.90551 | 0.17116
14.06813 | 0.93843 | 0.16167
11.1448 | 0.96449 | 0.15359
8.81772 | 0.98907 | 0.13858
6.97545 | 1.01359 | 0.12618
5.5173 | 1.02886 | 0.11711
4.36941 | 1.03959 | 0.10248
3.45686 | 1.05129 | 0.09091
2.73547 | 1.06389 | 0.07866
2.16054 | 1.07746 | 0.07358
1.70952 | 1.08605 | 0.07485
1.35352 | 1.08997 | 0.07621
1.07079 | 1.08848 | 0.07564
0.84734 | 1.08736 | 0.07033
0.67072 | 1.09012 | 0.06308
0.53067 | 1.09968 | 0.0528
0.41976 | 1.12073 | 0.04579
0.33183 | 1.1499 | 0.05344
0.26261 | 1.1778 | 0.07953
0.20791 | 1.19086 | 0.12361
0.16452 | 1.17818 | 0.17179
0.13007 | 1.13924 | 0.20336
0.10309 | 1.0907 | 0.20044
0.08153 | 1.05865 | 0.15344
0.06443 | 1.06941 | 0.08547
0.05102 | 1.16034 | -0.00032
0.04042 | 1.34762 | -0.03004
0.03192 | 1.59917 | 0.07102
0.02528 | 1.81563 | 0.35175
0.01999 | 1.87088 | 0.80776