## Sheet1
20004.453 | 0.42514 | -0.01858
15829.126 | 0.43114 | -0.00296
12516.703 | 0.44059 | 0.00986
9909.4424 | 0.44832 | 0.02128
7835.48 | 0.45548 | 0.02917
6217.2461 | 0.46268 | 0.03794
4905.291 | 0.46979 | 0.04394
3881.2737 | 0.4793 | 0.05251
3070.9827 | 0.48954 | 0.05682
2430.7778 | 0.49925 | 0.06481
1923.1537 | 0.50872 | 0.06913
1522.4358 | 0.51912 | 0.07458
1203.8446 | 0.5312 | 0.08038
952.86591 | 0.54375 | 0.08641
754.27557 | 0.55817 | 0.09174
596.71857 | 0.57089 | 0.09722
471.96338 | 0.58694 | 0.10282
373.20856 | 0.60018 | 0.10767
295.47278 | 0.61587 | 0.1146
233.87738 | 0.6337 | 0.11771
185.05922 | 0.65015 | 0.12478
146.35823 | 0.67017 | 0.13061
115.77804 | 0.68995 | 0.13669
91.6721 | 0.7108 | 0.1409
72.51701 | 0.73311 | 0.14846
57.36816 | 0.75656 | 0.15562
45.3629 | 0.78194 | 0.16217
35.93134 | 0.81014 | 0.16914
28.40909 | 0.84085 | 0.17021
22.48202 | 0.87335 | 0.17042
17.79613 | 0.90421 | 0.16938
14.06813 | 0.93703 | 0.16253
11.1448 | 0.96276 | 0.15114
8.81772 | 0.9899 | 0.13995
6.97545 | 1.00873 | 0.12928
5.5173 | 1.02432 | 0.11298
4.36941 | 1.03855 | 0.09897
3.45686 | 1.05394 | 0.08848
2.73547 | 1.06687 | 0.08399
2.16054 | 1.07249 | 0.08104
1.70952 | 1.07492 | 0.07715
1.35352 | 1.07778 | 0.06993
1.07079 | 1.08236 | 0.06137
0.84734 | 1.09233 | 0.05349
0.67072 | 1.10727 | 0.05024
0.53067 | 1.12791 | 0.05574
0.41976 | 1.14492 | 0.07489
0.33183 | 1.14883 | 0.10347
0.26261 | 1.13575 | 0.12875
0.20791 | 1.11044 | 0.13918
0.16452 | 1.08716 | 0.12631
0.13007 | 1.0835 | 0.0917
0.10309 | 1.11762 | 0.04705
0.08153 | 1.19952 | 0.01928
0.06443 | 1.31263 | 0.03745
0.05102 | 1.44917 | 0.14424
0.04042 | 1.52275 | 0.34868
0.03192 | 1.47138 | 0.59762
0.02528 | 1.26109 | 0.79195
0.01999 | 0.91725 | 0.81996