## Sheet1
20004.453 | 0.42135 | -0.02311
15829.126 | 0.42871 | -0.006
12516.703 | 0.43305 | 0.0065
9909.4424 | 0.43944 | 0.01753
7835.48 | 0.44811 | 0.02785
6217.2461 | 0.45677 | 0.03502
4905.291 | 0.46378 | 0.04208
3881.2737 | 0.47307 | 0.05166
3070.9827 | 0.48046 | 0.05693
2430.7778 | 0.49098 | 0.06224
1923.1537 | 0.50177 | 0.0686
1522.4358 | 0.51178 | 0.07505
1203.8446 | 0.52324 | 0.07937
952.86591 | 0.53623 | 0.08578
754.27557 | 0.54979 | 0.09225
596.71857 | 0.56214 | 0.09764
471.96338 | 0.57677 | 0.10136
373.20856 | 0.59269 | 0.10686
295.47278 | 0.60991 | 0.11163
233.87738 | 0.62785 | 0.11939
185.05922 | 0.64365 | 0.12432
146.35823 | 0.66311 | 0.13133
115.77804 | 0.68151 | 0.1356
91.6721 | 0.7019 | 0.14151
72.51701 | 0.7244 | 0.14889
57.36816 | 0.74894 | 0.15579
45.3629 | 0.77401 | 0.16199
35.93134 | 0.8018 | 0.16873
28.40909 | 0.83274 | 0.17278
22.48202 | 0.86471 | 0.17506
17.79613 | 0.89694 | 0.17191
14.06813 | 0.93131 | 0.16493
11.1448 | 0.96026 | 0.15375
8.81772 | 0.98538 | 0.14028
6.97545 | 1.00669 | 0.1263
5.5173 | 1.02274 | 0.1146
4.36941 | 1.03556 | 0.09904
3.45686 | 1.04685 | 0.08682
2.73547 | 1.05896 | 0.07711
2.16054 | 1.06912 | 0.07278
1.70952 | 1.07374 | 0.07131
1.35352 | 1.07553 | 0.06837
1.07079 | 1.07733 | 0.06388
0.84734 | 1.08105 | 0.05792
0.67072 | 1.08819 | 0.05299
0.53067 | 1.09986 | 0.05038
0.41976 | 1.11479 | 0.05478
0.33183 | 1.12875 | 0.06806
0.26261 | 1.13616 | 0.08857
0.20791 | 1.13499 | 0.10927
0.16452 | 1.12798 | 0.12336
0.13007 | 1.12378 | 0.12918
0.10309 | 1.12882 | 0.13011
0.08153 | 1.1463 | 0.13307
0.06443 | 1.17364 | 0.14591
0.05102 | 1.21127 | 0.16611
0.04042 | 1.25723 | 0.20501
0.03192 | 1.29993 | 0.26556
0.02528 | 1.32516 | 0.33546
0.01999 | 1.33726 | 0.39647