## Sheet1
20004.453 | 0.42243 | -0.02247
15829.126 | 0.4293 | -0.00683
12516.703 | 0.43505 | 0.00811
9909.4424 | 0.442 | 0.01822
7835.48 | 0.45071 | 0.02844
6217.2461 | 0.45811 | 0.03592
4905.291 | 0.46629 | 0.04321
3881.2737 | 0.47466 | 0.05015
3070.9827 | 0.48413 | 0.05659
2430.7778 | 0.4925 | 0.063
1923.1537 | 0.50399 | 0.06955
1522.4358 | 0.51451 | 0.07608
1203.8446 | 0.52619 | 0.08045
952.86591 | 0.53836 | 0.08536
754.27557 | 0.55154 | 0.09041
596.71857 | 0.56559 | 0.09755
471.96338 | 0.58288 | 0.10316
373.20856 | 0.59513 | 0.10837
295.47278 | 0.61317 | 0.11457
233.87738 | 0.63029 | 0.12031
185.05922 | 0.64818 | 0.12532
146.35823 | 0.66775 | 0.13082
115.77804 | 0.68747 | 0.13779
91.6721 | 0.70765 | 0.14507
72.51701 | 0.72976 | 0.15071
57.36816 | 0.75215 | 0.15894
45.3629 | 0.77906 | 0.1658
35.93134 | 0.80786 | 0.17098
28.40909 | 0.83772 | 0.17507
22.48202 | 0.8722 | 0.17772
17.79613 | 0.90537 | 0.17445
14.06813 | 0.93807 | 0.16957
11.1448 | 0.96661 | 0.15657
8.81772 | 0.99344 | 0.14299
6.97545 | 1.01438 | 0.13007
5.5173 | 1.03257 | 0.11471
4.36941 | 1.04867 | 0.10157
3.45686 | 1.05792 | 0.09005
2.73547 | 1.06839 | 0.08132
2.16054 | 1.07625 | 0.0737
1.70952 | 1.08249 | 0.06725
1.35352 | 1.08879 | 0.06175
1.07079 | 1.09479 | 0.05953
0.84734 | 1.09972 | 0.05856
0.67072 | 1.10476 | 0.05902
0.53067 | 1.10978 | 0.06001
0.41976 | 1.11591 | 0.06301
0.33183 | 1.12209 | 0.06847
0.26261 | 1.12717 | 0.07532
0.20791 | 1.13427 | 0.08321
0.16452 | 1.14299 | 0.09344
0.13007 | 1.15404 | 0.10816
0.10309 | 1.16438 | 0.12732
0.08153 | 1.1741 | 0.14778
0.06443 | 1.18678 | 0.17044
0.05102 | 1.20605 | 0.19238
0.04042 | 1.23081 | 0.22283
0.03192 | 1.25661 | 0.25938
0.02528 | 1.28621 | 0.29518
0.01999 | 1.32862 | 0.33255