## Sheet1
20004.453 | 0.42067 | -0.02231
15829.126 | 0.42838 | -0.00593
12516.703 | 0.43386 | 0.00748
9909.4424 | 0.44012 | 0.01823
7835.48 | 0.44864 | 0.02858
6217.2461 | 0.45659 | 0.03707
4905.291 | 0.46389 | 0.04504
3881.2737 | 0.47229 | 0.04984
3070.9827 | 0.4812 | 0.05736
2430.7778 | 0.49282 | 0.06487
1923.1537 | 0.50197 | 0.07065
1522.4358 | 0.51284 | 0.07728
1203.8446 | 0.5249 | 0.08234
952.86591 | 0.53727 | 0.08756
754.27557 | 0.55118 | 0.09305
596.71857 | 0.56577 | 0.09931
471.96338 | 0.58021 | 0.10571
373.20856 | 0.59624 | 0.10924
295.47278 | 0.61406 | 0.11625
233.87738 | 0.63126 | 0.12158
185.05922 | 0.65091 | 0.12825
146.35823 | 0.66762 | 0.13243
115.77804 | 0.68769 | 0.13774
91.6721 | 0.71085 | 0.14575
72.51701 | 0.73313 | 0.1523
57.36816 | 0.75707 | 0.16099
45.3629 | 0.78353 | 0.16756
35.93134 | 0.81127 | 0.17457
28.40909 | 0.84222 | 0.17801
22.48202 | 0.87465 | 0.17923
17.79613 | 0.90911 | 0.17638
14.06813 | 0.94269 | 0.17006
11.1448 | 0.97289 | 0.16011
8.81772 | 0.99881 | 0.14509
6.97545 | 1.02038 | 0.13125
5.5173 | 1.03974 | 0.11654
4.36941 | 1.05244 | 0.10264
3.45686 | 1.06345 | 0.09038
2.73547 | 1.07493 | 0.08084
2.16054 | 1.08272 | 0.07299
1.70952 | 1.08924 | 0.06714
1.35352 | 1.09529 | 0.06288
1.07079 | 1.10152 | 0.05996
0.84734 | 1.10669 | 0.05938
0.67072 | 1.11167 | 0.05973
0.53067 | 1.11674 | 0.06004
0.41976 | 1.12281 | 0.06384
0.33183 | 1.12861 | 0.06871
0.26261 | 1.13442 | 0.07552
0.20791 | 1.14123 | 0.08365
0.16452 | 1.15025 | 0.09339
0.13007 | 1.16115 | 0.10773
0.10309 | 1.17186 | 0.12646
0.08153 | 1.18138 | 0.14805
0.06443 | 1.19395 | 0.17147
0.05102 | 1.2117 | 0.19275
0.04042 | 1.23682 | 0.22251
0.03192 | 1.26345 | 0.25946
0.02528 | 1.29226 | 0.29674
0.01999 | 1.33268 | 0.33381