## Sheet1
20004.453 | 0.42228 | -0.02096
15829.126 | 0.42875 | -0.00579
12516.703 | 0.43541 | 0.00803
9909.4424 | 0.44184 | 0.01858
7835.48 | 0.44897 | 0.02635
6217.2461 | 0.45513 | 0.03584
4905.291 | 0.46437 | 0.04244
3881.2737 | 0.47216 | 0.05176
3070.9827 | 0.48175 | 0.05632
2430.7778 | 0.49291 | 0.06318
1923.1537 | 0.50321 | 0.06834
1522.4358 | 0.51328 | 0.07488
1203.8446 | 0.52454 | 0.08044
952.86591 | 0.53755 | 0.08626
754.27557 | 0.55059 | 0.09215
596.71857 | 0.56402 | 0.09841
471.96338 | 0.57941 | 0.10272
373.20856 | 0.5959 | 0.10863
295.47278 | 0.61231 | 0.11365
233.87738 | 0.63077 | 0.11772
185.05922 | 0.64826 | 0.12617
146.35823 | 0.66644 | 0.13245
115.77804 | 0.6877 | 0.1376
91.6721 | 0.70615 | 0.14374
72.51701 | 0.7286 | 0.15069
57.36816 | 0.75272 | 0.15786
45.3629 | 0.77852 | 0.16553
35.93134 | 0.80668 | 0.17126
28.40909 | 0.83709 | 0.17506
22.48202 | 0.87099 | 0.17533
17.79613 | 0.90431 | 0.17469
14.06813 | 0.93767 | 0.1671
11.1448 | 0.96604 | 0.15512
8.81772 | 0.9921 | 0.14256
6.97545 | 1.01544 | 0.1308
5.5173 | 1.03232 | 0.11478
4.36941 | 1.04575 | 0.10183
3.45686 | 1.0569 | 0.0896
2.73547 | 1.06745 | 0.07875
2.16054 | 1.07461 | 0.07233
1.70952 | 1.08087 | 0.06699
1.35352 | 1.08673 | 0.06103
1.07079 | 1.09302 | 0.05923
0.84734 | 1.09862 | 0.05832
0.67072 | 1.10312 | 0.05905
0.53067 | 1.10783 | 0.06036
0.41976 | 1.11358 | 0.06288
0.33183 | 1.12036 | 0.06784
0.26261 | 1.12639 | 0.07526
0.20791 | 1.13237 | 0.08364
0.16452 | 1.14055 | 0.09377
0.13007 | 1.1519 | 0.10659
0.10309 | 1.16386 | 0.1247
0.08153 | 1.17489 | 0.14747
0.06443 | 1.18752 | 0.17213
0.05102 | 1.20259 | 0.19441
0.04042 | 1.22643 | 0.22161
0.03192 | 1.25488 | 0.25766
0.02528 | 1.2843 | 0.29676
0.01999 | 1.32108 | 0.33457