## Sheet1
20004.453 | 0.42129 | -0.02293
15829.126 | 0.42793 | -0.00666
12516.703 | 0.43391 | 0.00577
9909.4424 | 0.4405 | 0.01818
7835.48 | 0.44776 | 0.02741
6217.2461 | 0.45611 | 0.03624
4905.291 | 0.46322 | 0.0447
3881.2737 | 0.4735 | 0.04946
3070.9827 | 0.4805 | 0.05655
2430.7778 | 0.49141 | 0.0642
1923.1537 | 0.5028 | 0.06889
1522.4358 | 0.51468 | 0.07514
1203.8446 | 0.52463 | 0.07985
952.86591 | 0.53746 | 0.08706
754.27557 | 0.54994 | 0.09125
596.71857 | 0.56525 | 0.09865
471.96338 | 0.57934 | 0.10293
373.20856 | 0.59563 | 0.10898
295.47278 | 0.61306 | 0.11366
233.87738 | 0.63092 | 0.12079
185.05922 | 0.6484 | 0.12539
146.35823 | 0.66678 | 0.13094
115.77804 | 0.6867 | 0.13941
91.6721 | 0.70836 | 0.14363
72.51701 | 0.72996 | 0.15223
57.36816 | 0.75374 | 0.15847
45.3629 | 0.77865 | 0.16499
35.93134 | 0.80726 | 0.17169
28.40909 | 0.83804 | 0.1749
22.48202 | 0.87066 | 0.17729
17.79613 | 0.90423 | 0.1741
14.06813 | 0.93704 | 0.16728
11.1448 | 0.96705 | 0.155
8.81772 | 0.99314 | 0.14232
6.97545 | 1.01468 | 0.1296
5.5173 | 1.03195 | 0.11531
4.36941 | 1.04444 | 0.10097
3.45686 | 1.057 | 0.08968
2.73547 | 1.06643 | 0.07964
2.16054 | 1.07396 | 0.07244
1.70952 | 1.0806 | 0.06622
1.35352 | 1.08633 | 0.06161
1.07079 | 1.09264 | 0.05937
0.84734 | 1.09726 | 0.05825
0.67072 | 1.10247 | 0.05892
0.53067 | 1.10706 | 0.05976
0.41976 | 1.11317 | 0.06283
0.33183 | 1.11969 | 0.06809
0.26261 | 1.1252 | 0.07518
0.20791 | 1.13177 | 0.08323
0.16452 | 1.14068 | 0.09313
0.13007 | 1.15151 | 0.10714
0.10309 | 1.16327 | 0.12573
0.08153 | 1.17309 | 0.14742
0.06443 | 1.18584 | 0.172
0.05102 | 1.2023 | 0.19285
0.04042 | 1.22741 | 0.22158
0.03192 | 1.2548 | 0.25844
0.02528 | 1.28379 | 0.2959
0.01999 | 1.32237 | 0.33376