## Sheet1
20004.453 | 0.42232 | -0.02325
15829.126 | 0.42815 | -0.0073
12516.703 | 0.43538 | 0.00741
9909.4424 | 0.44179 | 0.01736
7835.48 | 0.44831 | 0.02661
6217.2461 | 0.45498 | 0.03539
4905.291 | 0.46544 | 0.04162
3881.2737 | 0.47443 | 0.0489
3070.9827 | 0.48275 | 0.05459
2430.7778 | 0.49222 | 0.06234
1923.1537 | 0.50118 | 0.06759
1522.4358 | 0.5122 | 0.07448
1203.8446 | 0.52416 | 0.07959
952.86591 | 0.53669 | 0.08524
754.27557 | 0.54895 | 0.09093
596.71857 | 0.56337 | 0.09566
471.96338 | 0.57828 | 0.10271
373.20856 | 0.5929 | 0.10816
295.47278 | 0.60708 | 0.11174
233.87738 | 0.62594 | 0.11841
185.05922 | 0.64446 | 0.12387
146.35823 | 0.66291 | 0.13047
115.77804 | 0.68437 | 0.13766
91.6721 | 0.70421 | 0.1419
72.51701 | 0.72601 | 0.15564
57.36816 | 0.74541 | 0.16023
45.3629 | 0.76874 | 0.16972
35.93134 | 0.80825 | 0.17721
28.40909 | 0.8348 | 0.19077
22.48202 | 0.87316 | 0.19514
17.79613 | 0.91381 | 0.18489
14.06813 | 0.92892 | 0.17328
11.1448 | 0.9905 | 0.17487
8.81772 | 0.98155 | 0.16488
6.97545 | 1.01937 | 0.11694
5.5173 | 1.08084 | 0.11463
4.36941 | 1.08945 | 0.14606
3.45686 | 1.05262 | 0.14388
2.73547 | 1.02384 | 0.09052
2.16054 | 1.0466 | 0.01522
1.70952 | 1.1235 | -0.02981
1.35352 | 1.21738 | -0.00681
1.07079 | 1.27439 | 0.08422
0.84734 | 1.24929 | 0.20152
0.67072 | 1.16415 | 0.28671
0.53067 | 0.9942 | 0.27013
0.41976 | 0.86386 | 0.13289
0.33183 | 0.86122 | -0.09692
0.26261 | 1.03157 | -0.30591
0.20791 | 1.35226 | -0.37663
0.16452 | 1.7024 | -0.21948
0.13007 | 1.92419 | 0.15579
0.10309 | 1.88831 | 0.62742
0.08153 | 1.5696 | 1.01257
0.06443 | 1.13048 | 1.15672
0.05102 | 0.59707 | 0.9217
0.04042 | 0.30277 | 0.30753
0.03192 | 0.51884 | -0.52071
0.02528 | 1.38648 | -1.12967
0.01999 | 2.67344 | -1.13337