## Sheet1
20004.453 | 0.42109 | -0.02208
15829.126 | 0.42662 | -0.00677
12516.703 | 0.43232 | 0.00587
9909.4424 | 0.4405 | 0.01839
7835.48 | 0.44671 | 0.02659
6217.2461 | 0.45493 | 0.03317
4905.291 | 0.46393 | 0.04338
3881.2737 | 0.47271 | 0.04935
3070.9827 | 0.48186 | 0.05605
2430.7778 | 0.4913 | 0.06247
1923.1537 | 0.5023 | 0.06854
1522.4358 | 0.51073 | 0.07466
1203.8446 | 0.5232 | 0.08064
952.86591 | 0.53581 | 0.08538
754.27557 | 0.5466 | 0.09117
596.71857 | 0.56272 | 0.09662
471.96338 | 0.57716 | 0.1008
373.20856 | 0.59302 | 0.10755
295.47278 | 0.60949 | 0.11206
233.87738 | 0.62572 | 0.11906
185.05922 | 0.64435 | 0.12464
146.35823 | 0.66224 | 0.13254
115.77804 | 0.68284 | 0.13887
91.6721 | 0.70431 | 0.14466
72.51701 | 0.72608 | 0.15569
57.36816 | 0.74409 | 0.15848
45.3629 | 0.77042 | 0.16725
35.93134 | 0.80692 | 0.17856
28.40909 | 0.83194 | 0.18831
22.48202 | 0.87099 | 0.1956
17.79613 | 0.9159 | 0.18743
14.06813 | 0.93176 | 0.16807
11.1448 | 0.9862 | 0.18087
8.81772 | 0.98025 | 0.153
6.97545 | 1.02861 | 0.11348
5.5173 | 1.08042 | 0.12685
4.36941 | 1.07056 | 0.15097
3.45686 | 1.03227 | 0.12772
2.73547 | 1.02465 | 0.06075
2.16054 | 1.07286 | -0.00282
1.70952 | 1.15902 | -0.01589
1.35352 | 1.23413 | 0.04167
1.07079 | 1.24613 | 0.14409
0.84734 | 1.17356 | 0.23604
0.67072 | 1.05581 | 0.26142
0.53067 | 0.91381 | 0.17514
0.41976 | 0.86214 | -0.01289
0.33183 | 0.96793 | -0.2248
0.26261 | 1.22178 | -0.33979
0.20791 | 1.54671 | -0.26601
0.16452 | 1.79919 | 0.0215
0.13007 | 1.83977 | 0.44344
0.10309 | 1.61409 | 0.82975
0.08153 | 1.18067 | 1.01083
0.06443 | 0.75776 | 0.92466
0.05102 | 0.42369 | 0.46633
0.04042 | 0.46217 | -0.22462
0.03192 | 1.04019 | -0.90524
0.02528 | 2.11307 | -1.11814
0.01999 | 3.30058 | -0.61719