## Sheet1
20004.453 | 0.44158 | -0.01414
15829.126 | 0.448 | 0.00014
12516.703 | 0.45557 | 0.01344
9909.4424 | 0.46173 | 0.02203
7835.48 | 0.47065 | 0.03152
6217.2461 | 0.47778 | 0.04194
4905.291 | 0.48709 | 0.04695
3881.2737 | 0.49737 | 0.0554
3070.9827 | 0.50686 | 0.05991
2430.7778 | 0.51646 | 0.06559
1923.1537 | 0.52607 | 0.07381
1522.4358 | 0.53668 | 0.0775
1203.8446 | 0.55087 | 0.08296
952.86591 | 0.56216 | 0.0895
754.27557 | 0.57752 | 0.09468
596.71857 | 0.5917 | 0.10171
471.96338 | 0.6057 | 0.10711
373.20856 | 0.6227 | 0.11268
295.47278 | 0.64076 | 0.12069
233.87738 | 0.65713 | 0.12514
185.05922 | 0.67593 | 0.13194
146.35823 | 0.69767 | 0.1377
115.77804 | 0.71677 | 0.14556
91.6721 | 0.73866 | 0.1528
72.51701 | 0.76088 | 0.16083
57.36816 | 0.78257 | 0.16726
45.3629 | 0.80664 | 0.17646
35.93134 | 0.8313 | 0.18696
28.40909 | 0.858 | 0.19936
22.48202 | 0.88713 | 0.21419
17.79613 | 0.92387 | 0.2304
14.06813 | 0.96424 | 0.24495
11.1448 | 1.00824 | 0.25379
8.81772 | 1.05766 | 0.2605
6.97545 | 1.11476 | 0.25737
5.5173 | 1.15649 | 0.24609
4.36941 | 1.20719 | 0.23303
3.45686 | 1.24426 | 0.21471
2.73547 | 1.27897 | 0.18994
2.16054 | 1.30718 | 0.16776
1.70952 | 1.32751 | 0.14782
1.35352 | 1.34273 | 0.12919
1.07079 | 1.35475 | 0.11288
0.84734 | 1.36477 | 0.10064
0.67072 | 1.37274 | 0.09247
0.53067 | 1.37905 | 0.08625
0.41976 | 1.38532 | 0.08277
0.33183 | 1.39278 | 0.08281
0.26261 | 1.40005 | 0.08735
0.20791 | 1.40604 | 0.09595
0.16452 | 1.41025 | 0.10656
0.13007 | 1.4166 | 0.11836
0.10309 | 1.42631 | 0.13235
0.08153 | 1.44074 | 0.15248
0.06443 | 1.45685 | 0.17773
0.05102 | 1.4754 | 0.20303
0.04042 | 1.50697 | 0.23168
0.03192 | 1.54899 | 0.27477
0.02528 | 1.59114 | 0.33076
0.01999 | 1.62645 | 0.39105