## Sheet1
20004.453 | 0.43582 | -0.01362
15829.126 | 0.44651 | 9e-05
12516.703 | 0.45253 | 0.01422
9909.4424 | 0.45862 | 0.02466
7835.48 | 0.46774 | 0.0329
6217.2461 | 0.47638 | 0.04087
4905.291 | 0.48505 | 0.04951
3881.2737 | 0.49328 | 0.05394
3070.9827 | 0.50211 | 0.06095
2430.7778 | 0.51293 | 0.06792
1923.1537 | 0.52384 | 0.07363
1522.4358 | 0.53537 | 0.07873
1203.8446 | 0.54779 | 0.08415
952.86591 | 0.56096 | 0.0914
754.27557 | 0.5759 | 0.09637
596.71857 | 0.58942 | 0.10269
471.96338 | 0.6068 | 0.10895
373.20856 | 0.62124 | 0.11691
295.47278 | 0.64032 | 0.12385
233.87738 | 0.65931 | 0.12856
185.05922 | 0.6792 | 0.13382
146.35823 | 0.69982 | 0.14092
115.77804 | 0.71794 | 0.14638
91.6721 | 0.74052 | 0.15522
72.51701 | 0.76447 | 0.16042
57.36816 | 0.79016 | 0.16936
45.3629 | 0.81451 | 0.17725
35.93134 | 0.83431 | 0.18725
28.40909 | 0.86348 | 0.19595
22.48202 | 0.89414 | 0.20702
17.79613 | 0.92531 | 0.22516
14.06813 | 0.97772 | 0.23849
11.1448 | 1.0105 | 0.23993
8.81772 | 1.07322 | 0.23867
6.97545 | 1.11402 | 0.2496
5.5173 | 1.13826 | 0.22708
4.36941 | 1.17949 | 0.19087
3.45686 | 1.2375 | 0.16356
2.73547 | 1.28189 | 0.16479
2.16054 | 1.29522 | 0.17307
1.70952 | 1.27965 | 0.16862
1.35352 | 1.25389 | 0.1376
1.07079 | 1.24498 | 0.08166
0.84734 | 1.26899 | 0.02145
0.67072 | 1.32128 | -0.01483
0.53067 | 1.39422 | -0.0089
0.41976 | 1.44983 | 0.05082
0.33183 | 1.45314 | 0.14273
0.26261 | 1.38603 | 0.22476
0.20791 | 1.27435 | 0.25008
0.16452 | 1.16306 | 0.1968
0.13007 | 1.10516 | 0.07737
0.10309 | 1.14137 | -0.06382
0.08153 | 1.28126 | -0.16105
0.06443 | 1.45744 | -0.15576
0.05102 | 1.64662 | -0.01533
0.04042 | 1.7126 | 0.21797
0.03192 | 1.62961 | 0.42513
0.02528 | 1.4695 | 0.53172
0.01999 | 1.28561 | 0.54501