## Sheet1
20004.453 | 0.43396 | -0.01273
15829.126 | 0.43985 | 0.00125
12516.703 | 0.44823 | 0.01378
9909.4424 | 0.45632 | 0.02439
7835.48 | 0.46486 | 0.0332
6217.2461 | 0.47238 | 0.04259
4905.291 | 0.48164 | 0.04752
3881.2737 | 0.49039 | 0.05524
3070.9827 | 0.49951 | 0.06139
2430.7778 | 0.50923 | 0.06838
1923.1537 | 0.51931 | 0.07421
1522.4358 | 0.53092 | 0.07918
1203.8446 | 0.54441 | 0.08518
952.86591 | 0.55667 | 0.09196
754.27557 | 0.57157 | 0.09814
596.71857 | 0.58592 | 0.10268
471.96338 | 0.60348 | 0.11223
373.20856 | 0.61982 | 0.11639
295.47278 | 0.63769 | 0.12327
233.87738 | 0.65524 | 0.12909
185.05922 | 0.67605 | 0.1353
146.35823 | 0.69518 | 0.14073
115.77804 | 0.71655 | 0.14895
91.6721 | 0.73919 | 0.15516
72.51701 | 0.76097 | 0.16106
57.36816 | 0.78571 | 0.16731
45.3629 | 0.81208 | 0.17495
35.93134 | 0.83306 | 0.18826
28.40909 | 0.86183 | 0.1964
22.48202 | 0.89066 | 0.20652
17.79613 | 0.92453 | 0.22538
14.06813 | 0.97672 | 0.23184
11.1448 | 1.00577 | 0.23834
8.81772 | 1.06685 | 0.2316
6.97545 | 1.11736 | 0.24045
5.5173 | 1.13772 | 0.22728
4.36941 | 1.17026 | 0.1951
3.45686 | 1.21862 | 0.15895
2.73547 | 1.26992 | 0.14775
2.16054 | 1.297 | 0.15535
1.70952 | 1.29206 | 0.16344
1.35352 | 1.26619 | 0.15059
1.07079 | 1.24045 | 0.10972
0.84734 | 1.23922 | 0.05033
0.67072 | 1.27077 | -0.0017
0.53067 | 1.33857 | -0.02908
0.41976 | 1.4138 | -0.00222
0.33183 | 1.45868 | 0.07782
0.26261 | 1.43797 | 0.17823
0.20791 | 1.35164 | 0.25136
0.16452 | 1.22837 | 0.25776
0.13007 | 1.12042 | 0.18157
0.10309 | 1.08235 | 0.0443
0.08153 | 1.153 | -0.09869
0.06443 | 1.29989 | -0.1674
0.05102 | 1.52235 | -0.12352
0.04042 | 1.68046 | 0.06058
0.03192 | 1.69717 | 0.29452
0.02528 | 1.59583 | 0.47841
0.01999 | 1.43109 | 0.58629