## Sheet1
20004.453 | 0.42181 | -0.01827
15829.126 | 0.42911 | -0.00171
12516.703 | 0.43558 | 0.01243
9909.4424 | 0.44209 | 0.02227
7835.48 | 0.45187 | 0.0304
6217.2461 | 0.45749 | 0.03899
4905.291 | 0.46617 | 0.04697
3881.2737 | 0.4741 | 0.05199
3070.9827 | 0.48444 | 0.0575
2430.7778 | 0.49382 | 0.06464
1923.1537 | 0.50508 | 0.07147
1522.4358 | 0.51583 | 0.07805
1203.8446 | 0.52658 | 0.08203
952.86591 | 0.53971 | 0.08725
754.27557 | 0.55264 | 0.09322
596.71857 | 0.56698 | 0.09796
471.96338 | 0.58232 | 0.1045
373.20856 | 0.59605 | 0.10925
295.47278 | 0.6145 | 0.11461
233.87738 | 0.63117 | 0.12115
185.05922 | 0.6504 | 0.1267
146.35823 | 0.66945 | 0.13175
115.77804 | 0.68799 | 0.13826
91.6721 | 0.71153 | 0.14582
72.51701 | 0.73346 | 0.15155
57.36816 | 0.75802 | 0.15866
45.3629 | 0.78364 | 0.16504
35.93134 | 0.81176 | 0.17061
28.40909 | 0.84316 | 0.1735
22.48202 | 0.87413 | 0.17361
17.79613 | 0.90648 | 0.17132
14.06813 | 0.93922 | 0.16211
11.1448 | 0.96508 | 0.15163
8.81772 | 0.99089 | 0.1387
6.97545 | 1.01362 | 0.12607
5.5173 | 1.0284 | 0.11634
4.36941 | 1.04096 | 0.10204
3.45686 | 1.05314 | 0.0896
2.73547 | 1.06674 | 0.07911
2.16054 | 1.07924 | 0.07599
1.70952 | 1.08704 | 0.07701
1.35352 | 1.08831 | 0.0764
1.07079 | 1.08767 | 0.07401
0.84734 | 1.0887 | 0.06716
0.67072 | 1.09343 | 0.05856
0.53067 | 1.10675 | 0.04977
0.41976 | 1.13033 | 0.04783
0.33183 | 1.15886 | 0.06159
0.26261 | 1.18 | 0.09376
0.20791 | 1.18187 | 0.1373
0.16452 | 1.15834 | 0.17614
0.13007 | 1.11713 | 0.19077
0.10309 | 1.07819 | 0.16946
0.08153 | 1.06851 | 0.11181
0.06443 | 1.10869 | 0.0461
0.05102 | 1.23356 | -0.01282
0.04042 | 1.43429 | 0.01455
0.03192 | 1.6509 | 0.18468
0.02528 | 1.77776 | 0.50979
0.01999 | 1.69689 | 0.94212