## Sheet1
20004.453 | 0.41813 | -0.01764
15829.126 | 0.42586 | -0.00267
12516.703 | 0.43176 | 0.01029
9909.4424 | 0.43955 | 0.02174
7835.48 | 0.44771 | 0.0292
6217.2461 | 0.45408 | 0.03856
4905.291 | 0.46237 | 0.04601
3881.2737 | 0.47247 | 0.05307
3070.9827 | 0.48041 | 0.05957
2430.7778 | 0.49087 | 0.0645
1923.1537 | 0.50135 | 0.07219
1522.4358 | 0.51183 | 0.07657
1203.8446 | 0.52312 | 0.08289
952.86591 | 0.53688 | 0.08724
754.27557 | 0.55023 | 0.09425
596.71857 | 0.56458 | 0.09776
471.96338 | 0.57879 | 0.10478
373.20856 | 0.59607 | 0.1103
295.47278 | 0.61203 | 0.1153
233.87738 | 0.63048 | 0.12145
185.05922 | 0.64938 | 0.12652
146.35823 | 0.66717 | 0.13332
115.77804 | 0.68825 | 0.138
91.6721 | 0.70814 | 0.1452
72.51701 | 0.72972 | 0.1512
57.36816 | 0.75564 | 0.15817
45.3629 | 0.78157 | 0.16528
35.93134 | 0.8108 | 0.17046
28.40909 | 0.84047 | 0.17201
22.48202 | 0.87265 | 0.1727
17.79613 | 0.9036 | 0.16936
14.06813 | 0.93668 | 0.16006
11.1448 | 0.96227 | 0.15102
8.81772 | 0.98676 | 0.13647
6.97545 | 1.00965 | 0.1256
5.5173 | 1.02321 | 0.11356
4.36941 | 1.03612 | 0.10065
3.45686 | 1.04879 | 0.08747
2.73547 | 1.06292 | 0.07955
2.16054 | 1.07448 | 0.07695
1.70952 | 1.07907 | 0.07653
1.35352 | 1.08069 | 0.07587
1.07079 | 1.08065 | 0.07136
0.84734 | 1.08292 | 0.06327
0.67072 | 1.09074 | 0.05539
0.53067 | 1.10686 | 0.04769
0.41976 | 1.13185 | 0.05092
0.33183 | 1.15696 | 0.07037
0.26261 | 1.1708 | 0.10573
0.20791 | 1.16318 | 0.14527
0.16452 | 1.13358 | 0.17399
0.13007 | 1.09507 | 0.17468
0.10309 | 1.06808 | 0.14069
0.08153 | 1.0793 | 0.07935
0.06443 | 1.14049 | 0.02288
0.05102 | 1.28184 | -0.00897
0.04042 | 1.47891 | 0.06002
0.03192 | 1.65849 | 0.27041
0.02528 | 1.71196 | 0.60941
0.01999 | 1.54433 | 0.99782