## Sheet1
20004.453 | 0.41972 | -0.02286
15829.126 | 0.42609 | -0.00597
12516.703 | 0.43299 | 0.0067
9909.4424 | 0.44043 | 0.0185
7835.48 | 0.44829 | 0.02704
6217.2461 | 0.45403 | 0.03486
4905.291 | 0.46346 | 0.04403
3881.2737 | 0.47036 | 0.04879
3070.9827 | 0.48066 | 0.05811
2430.7778 | 0.48993 | 0.06339
1923.1537 | 0.50084 | 0.06935
1522.4358 | 0.51181 | 0.07481
1203.8446 | 0.52301 | 0.0819
952.86591 | 0.53657 | 0.08632
754.27557 | 0.54978 | 0.09084
596.71857 | 0.56338 | 0.09675
471.96338 | 0.57927 | 0.10253
373.20856 | 0.59355 | 0.1085
295.47278 | 0.61206 | 0.11355
233.87738 | 0.62841 | 0.11957
185.05922 | 0.64598 | 0.12414
146.35823 | 0.66426 | 0.13144
115.77804 | 0.6854 | 0.13741
91.6721 | 0.70491 | 0.142
72.51701 | 0.72737 | 0.15015
57.36816 | 0.7518 | 0.15748
45.3629 | 0.7762 | 0.16449
35.93134 | 0.80429 | 0.16996
28.40909 | 0.83631 | 0.17417
22.48202 | 0.86821 | 0.17619
17.79613 | 0.9027 | 0.17351
14.06813 | 0.93444 | 0.16418
11.1448 | 0.96152 | 0.15537
8.81772 | 0.98865 | 0.14092
6.97545 | 1.01062 | 0.1262
5.5173 | 1.02657 | 0.11322
4.36941 | 1.03874 | 0.10063
3.45686 | 1.04944 | 0.08849
2.73547 | 1.06009 | 0.07746
2.16054 | 1.07125 | 0.06966
1.70952 | 1.08149 | 0.06718
1.35352 | 1.08622 | 0.06832
1.07079 | 1.08703 | 0.06817
0.84734 | 1.0871 | 0.06614
0.67072 | 1.08868 | 0.06272
0.53067 | 1.09459 | 0.0571
0.41976 | 1.10516 | 0.05331
0.33183 | 1.12214 | 0.05588
0.26261 | 1.13997 | 0.06913
0.20791 | 1.15379 | 0.09171
0.16452 | 1.1573 | 0.11908
0.13007 | 1.15097 | 0.14146
0.10309 | 1.14416 | 0.15498
0.08153 | 1.14505 | 0.1601
0.06443 | 1.15935 | 0.1669
0.05102 | 1.18599 | 0.17638
0.04042 | 1.2261 | 0.19472
0.03192 | 1.27916 | 0.23032
0.02528 | 1.33311 | 0.28892
0.01999 | 1.37614 | 0.36606